## Sheet 1
Impurity | Host | Material composition | Effective_charge_regression
Ag | Ag | AgAg | -8.3
Cd | Ag | CdAg | -29.1
Cu | Ag | CuAg | -16.1
Fe | Ag | FeAg | -58
In | Ag | InAg | -40
Sb | Ag | SbAg | -90
Sn | Ag | SnAg | -60
Zn | Ag | ZnAg | -27.6
Al | Al | AlAl | -30
Cu | Al | CuAl | -6.8
Mg | Al | MgAl | -52.4
Zn | Al | ZnAl | -33.9
Au | Au | AuAu | -9
In | Au | InAu | -22.2
Sn | Au | SnAu | -32.6
Cd | Cd | CdCd | -5.1
Co | Co | CoCo | 1.6
Cr | Cr | CrCr | 3
Ag | Cu | AgCu | -20.7
Cu | Cu | CuCu | -5.5
Fe | Cu | FeCu | -61.3
Zn | Cu | ZnCu | -23.3
Fe | Fe | FeFe | 2
Ga | Ga | GaGa | -1.3
In | In | InIn | -11.5
Li | Li | LiLi | -2.5
Mg | Mg | MgMg | 2
Na | Na | NaNa | -3.3
Cr | Nb | CrNb | -2
Fe | Nb | FeNb | -2.9
Nb | Nb | NbNb | 2.7
Ni | Ni | NiNi | -3.5
Ag | Pb | AgPb | 0.7
Au | Pb | AuPb | -2.05
Cd | Pb | CdPb | 2.5
Cu | Pb | CuPb | 1.07
Ni | Pb | NiPb | -6.75
Pb | Pb | PbPb | -16.6
Zn | Pb | ZnPb | 0.2
Pd | Pd | PdPd | 1.3
Pt | Pt | PtPt | 0.28
Ag | Sn | AgSn | -2.15
Au | Sn | AuSn | -9.5
Ni | Sn | NiSn | -40
Sn | Sn | SnSn | -18
Tl | Tl | TlTl | -4
U | U | UU | -1.6
Zn | Zn | ZnZn | -4.3
Zr | Zr | ZrZr | 0.3