## Sheet1
formula | k_expt (W/m-K) | log(k) | temperature (K)
BeS | 157 | 2.1959 | 298
CdS | 19.9 | 1.298853 | 298
GaN | 181 | 2.257679 | 298
ZnO | 64.5 | 1.80956 | 298
ZnSe | 15.6 | 1.193125 | 298
BAs | 2940 | 3.468347 | 298
ZnO | 64.5 | 1.80956 | 298
BeO | 447 | 2.650308 | 298
GaAs | 32.1 | 1.506505 | 298
SiC | 372 | 2.570543 | 298
ZnS | 36.5 | 1.562293 | 298
GaP | 104 | 2.017033 | 298
BeO | 447 | 2.650308 | 298
InAs | 25.2 | 1.401401 | 298
CuBr | 2.75 | 0.4393327 | 298
InP | 85.2 | 1.93044 | 298
ZnTe | 18.9 | 1.276462 | 298
CuI | 7.1 | 0.8512583 | 298
CuI | 7.1 | 0.8512583 | 298
GaSb | 32.5 | 1.511883 | 298
MgTe | 14.7 | 1.167317 | 298
CuCl | 1.26 | 0.1003705 | 298
AlSb | 77.4 | 1.888741 | 298
GaN | 181 | 2.257679 | 298
AgI | 2.44 | 0.3873898 | 298
AlN | 235 | 2.371068 | 298
AlP | 84 | 1.924279 | 298
InSb | 13.8 | 1.139879 | 298
BeTe | 90.4 | 1.956168 | 298
CdTe | 6.67 | 0.8241258 | 298
CdSe | 11.4 | 1.056905 | 298
CuCl | 1.26 | 0.1003705 | 298
CdS | 19.9 | 1.298853 | 298
BP | 420 | 2.623249 | 298
SiC | 372 | 2.570543 | 298
BeSe | 108 | 2.033424 | 298
AlN | 235 | 2.371068 | 298
CuH | 14.4 | 1.158362 | 298
CuBr | 2.75 | 0.4393327 | 298
InN | 105 | 2.021189 | 298
AgI | 2.44 | 0.3873898 | 298
AlAs | 86.8 | 1.93852 | 298
Ti0.99Nb0.01NiSn | 5.8617 | 0.7680236 | 400
Cu1.98Se | 1.015 | 0.006466042 | 1000
Bi2Te3 | 4.016716418 | 0.6038712 | 300
Cr1.3Mo6S8 | 2.6905 | 0.429833 | 700
Bi1.2S1.2Ti2S4 | 2.94 | 0.4683473 | 300
Ba0.4Sr0.6PbO3 | 2.2948 | 0.3607448 | 300
SrTi0.8Nb0.2O3 | 8.62 | 0.9355073 | 400
Mg2Si0.997Bi0.003 | 6.16 | 0.7895807 | 300
Zn4Sb3 | 0.75 | -0.1249387 | 400
Tl0.01Pb0.99Te | 1.55169 | 0.190805 | 400
KBi6.33S10 | 1.3 | 0.1139434 | 300
Pb1.8S1.8Ti2S4 | 2.51 | 0.3996737 | 400
La2.74Te4 | 1 | 0 | 700
In0.2Co4Sb12 | 2.47577 | 0.3937103 | 300
Ba7SrAl16Si30 | 2.46 | 0.3909351 | 700
CuCr0.96Mg0.04O2 | 6.8542 | 0.8359568 | 1000
Tl2GeTe5 | 9.07 | 0.9576073 | 300
Zn0.9975Al0.0025O | 1.9089 | 0.2807832 | 1000
Mo3Te4 | 3.81187 | 0.5811381 | 300
SrDy0.08Ti0.92O3 | 4.195 | 0.622732 | 300
Ca0.9Ho0.1MnO3 | 1.518351106 | 0.1813722 | 700
Zn0.98Al0.02O | 27.2 | 1.434569 | 400
Ni2.0Mo6S8 | 4.2372 | 0.627079 | 700
In1.994Ge0.006O3 | 9.71545 | 0.9874629 | 300
Sr3Ti1.6Nb0.4O7 | 2.14 | 0.3304138 | 1000
La3Te3.35Bi0.65 | 1.56 | 0.1931246 | 700
Zn0.9975Al0.0025O | 2.283 | 0.3585059 | 700
Ca3AlSb3 | 0.692 | -0.1598939 | 1000
La2.99Te4 | 2.84 | 0.4533183 | 700
WO2.9 | 3.0834 | 0.4890299 | 300
SrNd0.2Ti0.8O3 | 5.53 | 0.7427251 | 300
La3Te3.8Sb0.2 | 2.58 | 0.4116197 | 400
Mg2Si0.993Bi0.007 | 5.68 | 0.7543483 | 400
Sr0.61Ba0.39Nb2O6 | 2.0205 | 0.3054589 | 400
TiNiSn | 6.0761 | 0.7836249 | 300
In1.8Ge0.2O3 | 2.61135 | 0.4168651 | 400
Fe1.96Ti0.04O3 | 7.82 | 0.8932068 | 300
Mg2Si0.999Bi0.001 | 3.66 | 0.5634811 | 700
Ti0.99Nb0.01NiSn | 6.8928 | 0.8383957 | 300
Ni2.0Mo6S8 | 5.9752 | 0.7763524 | 1000
In1.998Ge0.002O3 | 6.85319 | 0.8358928 | 400
Zr0.5Hf0.5NiSn1.994Sb0.006 | 2.963660104 | 0.4718284 | 700
CeFe3CoSb12 | 1.91 | 0.2810334 | 300
Ca0.96Bi0.04Mn0.96Nb0.04O3 | 2.16005 | 0.3344638 | 400
Mg2Si0.994Bi0.006 | 6.55 | 0.8162413 | 300
Zn0.98Al0.02O | 7.92 | 0.8987252 | 1000
CuRh0.9Mg0.1O2 | 9.76717 | 0.9897687 | 400
SrNb0.15Ti0.85O3 | 3.49 | 0.5428254 | 700
Li0.0066Ni0.9944O | 8.32761 | 0.9205204 | 400
Ca5Al2Sb6 | 1.23 | 0.08990511 | 400
BaPbO3 | 4.15607 | 0.6186829 | 400
CaGd0.94Mn0.06O3 | 2.1394 | 0.330292 | 700
Pb1.8S1.8Ti2S4 | 1.95 | 0.2900346 | 700
Ba8Au5.14Si39.51 | 2.45 | 0.3891661 | 700
Sr3Ti1.6Nb0.4O7 | 3.89 | 0.5899496 | 400
Ca2.97Na0.03AlSb3 | 0.67 | -0.1739252 | 1000
Ca3AlSb3 | 0.745 | -0.1278437 | 700
Mg2Si0.6Ge0.4Ag0.02 | 3.09 | 0.4899585 | 400
LaFe3CoSb12 | 1.6 | 0.20412 | 400
Mg2Si0.98Bi0.02 | 2.75 | 0.4393327 | 1000
Mg2Si | 4 | 0.60206 | 400
Sr0.9La0.1TiO3 | 5.28 | 0.7226339 | 400
Ba7SrAl16Si30 | 2.33 | 0.3673559 | 400
Ca0.9Bi0.1MnO3 | 3.1467 | 0.4978553 | 400
WO2.722 | 8.177 | 0.912594 | 300
SrTi0.8Nb0.2O3 | 6.14 | 0.7881684 | 700
NaCo2O4 | 4.7639 | 0.6779626 | 1000
Tl9BiTe6 | 0.481 | -0.3178549 | 300
Sr0.9Y0.1TiO3 | 6 | 0.7781513 | 400
Mo6Te6S2 | 2.93114 | 0.4670366 | 700
Si0.8Ge0.2 | 2.51953 | 0.4013195 | 400
ZrNi1.98Cu0.02Sn | 6.795 | 0.8321895 | 400
Ca4.95Na0.05Al2Sb6 | 0.833 | -0.079355 | 700
Si0.7956Ge0.1989P0.0055 | 3.72337 | 0.5709362 | 700
Cr1.3Mo6S8 | 3.1915 | 0.5039948 | 1000
Tl2SnTe5 | 5.09 | 0.7067178 | 300
NaCo2O4 | 1.904 | 0.2796669 | 300
TiNiSn | 5.51 | 0.7411516 | 700
Ba8Ga16Ge30 | 1.3 | 0.1139434 | 700
Tl2SnTe5 | 6.75 | 0.8293038 | 300
In0.1Co4Sb12 | 2.18825 | 0.3400969 | 300
CaMnO3 | 3.56184 | 0.5516744 | 300
In1.94Ge0.06O3 | 8.86791 | 0.9478213 | 300
Zr0.95Nb0.05NiSn | 6.6684 | 0.8240216 | 700
CuCr0.95Mg0.05O2 | 6.9878 | 0.8443405 | 1000
Ba0.8Sr0.2PbO3 | 4.0289 | 0.6051865 | 700
Mg2Si0.997Bi0.003 | 3.53 | 0.5477747 | 700
Ca0.9Tb0.1MnO3 | 1.5871 | 0.2006043 | 400
Pb0.97Sr0.02TeNa0.01 | 2.23 | 0.3483049 | 400
NbCo1.10Sn | 6.77258 | 0.8307541 | 1000
Mo6Te7S | 2.77301 | 0.4429514 | 300
CuCr0.98Mg0.02O2 | 7.5581 | 0.8784126 | 300
Ca3Co4O9 | 2.837 | 0.4528593 | 1000
Cu4.0Mo6S8 | 1.3479 | 0.1296577 | 300
CaMn0.96Ru0.04O3 | 3.23973 | 0.5105088 | 700
CaMnO3 | 3.06714 | 0.4867336 | 400
Ca0.9Tb0.1MnO3 | 1.75635 | 0.2446111 | 700
Zn4Sb3 | 0.6638 | -0.1779628 | 400
Ca2.97Na0.03AlSb3 | 1.67 | 0.2227165 | 300
CuCr0.98Mg0.02O2 | 6.7086 | 0.8266319 | 400
Ca0.7Tb0.3MnO3 | 1.462482104 | 0.1650906 | 700
Zn0.95Al0.05O | 20.25 | 1.306425 | 400
Ba0.4Sr0.6PbO3 | 1.98266 | 0.2972482 | 700
Fe1.3Mo6S8 | 1.4885 | 0.1727488 | 300
Ca5Al2Sb6 | 1.54 | 0.1875207 | 300
La3Te3.35Bi0.65 | 1.83 | 0.2624511 | 400
In1.9Ge0.1O3 | 2.51443 | 0.4004395 | 1000
K2Bi8Se13 | 1.28517 | 0.1089606 | 300
Ba8Au5.59Si39.01 | 2.41 | 0.382017 | 700
Ba8Au6.10Si38.97 | 2.33 | 0.3673559 | 400
Mg2Si | 6.15 | 0.7888751 | 400
La3Te3.35Sb0.65 | 1.17 | 0.06818586 | 700
NbCo1.05Sn | 7.2322 | 0.8592704 | 700
WO2.722 | 6.2948 | 0.7989819 | 1000
CaGd0.94Mn0.06O3 | 1.94512 | 0.2889464 | 1000
Ca0.9Bi0.1MnO3 | 3.5909 | 0.5552033 | 300
SrNd0.24Ti0.76O3 | 3.76 | 0.5751878 | 700
Sr0.9La0.1TiO3 | 5.88 | 0.7693773 | 300
Mn1.3Mo6S8 | 1.6274 | 0.2114943 | 400
In1.998Ge0.002O3 | 3.92271 | 0.5935862 | 700
Ca0.7Y0.3MnO3 | 1.46749541 | 0.1665768 | 400
CaMnO3 | 2.04673 | 0.3110606 | 700
Ca0.7Ho0.3MnO3 | 1.416678012 | 0.1512712 | 700
Ca0.9Ho0.1MnO3 | 1.637290898 | 0.2141258 | 300
SrDy0.08Ti0.92O3 | 3.17 | 0.5010593 | 700
Ca2.4Na0.3Bi0.3Co4O9 | 1.75 | 0.243038 | 1000
Ba8Au6.10Si38.97 | 2.18 | 0.3384565 | 300
ZrNi1.98Cu0.02Sn | 7.98 | 0.9020029 | 300
Ca0.7Ho0.3MnO3 | 1.599402623 | 0.2039578 | 1000
Ti0.95Nb0.05NiSn | 6.3783 | 0.8047049 | 400
Zr0.99Nb0.01NiSn | 6.0517 | 0.7818774 | 700
Fe1.94Ti0.06O3 | 4.34 | 0.6374897 | 700
Na0.02Pb0.98Te | 2.675 | 0.4273238 | 400
Ca0.9Yb0.1MnO3 | 1.63871 | 0.2145021 | 400
AgCrSe2 | 0.956 | -0.01954211 | 300
Sr0.145Ga0.302Ge0.553 | 0.81 | -0.09151498 | 300
CeFe4Sb12 | 1.55 | 0.1903317 | 300
Bi2Sr2Co2O8 | 2.1246 | 0.3272772 | 400
In1.994Ge0.006O3 | 7.20692 | 0.8577497 | 400
Zn0.95Al0.05O | 6.23 | 0.794488 | 1000
Ba8Ga16Ge30 | 1.79 | 0.252853 | 400
Na0.02Pb0.98Te0.75Se0.25 | 1.29643 | 0.1127491 | 700
NbCo1.05Sn | 7.6719 | 0.8849029 | 1000
Sn1.2S1.2Ti2S4 | 2.66 | 0.4248816 | 300
In1.985Ge0.015O3 | 7.04775 | 0.8480505 | 400
Zr0.15Hf0.15Ti0.7NiSn | 3.072 | 0.4874212 | 400
Ca0.7Y0.3MnO3 | 1.536920596 | 0.1866514 | 1000
SrNb0.15Ti0.85O3 | 4.696 | 0.6717281 | 400
SrTi0.8Nb0.2O3 | 2.555 | 0.4073909 | 1000
Mg2Si0.9985Bi0.0015 | 7.08 | 0.8500333 | 300
CaGd0.96Mn0.04O3 | 1.78652 | 0.2520079 | 300
SrTi0.8Nb0.2O3 | 8.57 | 0.9329808 | 400
Mg2Si0.6Ge0.4Ag0.02 | 2.57 | 0.4099331 | 700
Ba0.3Sr0.6La0.1TiO3 | 1.91 | 0.2810334 | 700
CaMnO3 | 3.3114 | 0.5200116 | 700
CaYb0.1Mn0.9O3 | 1.61396 | 0.2078928 | 700
CaYb0.05Mn0.95O3 | 1.49028 | 0.1732679 | 300
La0.98Sr0.02CoO3 | 1.8 | 0.2552725 | 300
Ba8Ga16Ge30 | 1.94 | 0.2878017 | 300
Fe0.998Co0.002Si2 | 5.02 | 0.7007037 | 1000
CuCr0.95Mg0.05O2 | 9.5221 | 0.9787327 | 300
Nd2CuO4 | 3.94 | 0.5954962 | 1000
Mg1.95Ca0.05Si | 3.8 | 0.5797836 | 700
TiNiSn | 6.72 | 0.8273693 | 400
ZrNi0.76Co0.004Cu0.2Sn | 6.02 | 0.7795965 | 300
Fe1.96Ti0.04O3 | 3.54 | 0.5490033 | 1000
In1.985Ge0.015O3 | 4.61902 | 0.6645498 | 700
Sr0.9La0.1TiO3 | 3.15 | 0.4983106 | 1000
Zr0.15Hf0.15Ti0.7NiSn | 3.157 | 0.4992746 | 700
CaGd0.94Mn0.06O3 | 2.5699 | 0.4099162 | 400
Ti0.95Nb0.05NiSn | 5.2517 | 0.7202999 | 700
CaGd0.96Mn0.04O3 | 1.28033 | 0.1073219 | 1000
Ca3Co4O9 | 1.8 | 0.2552725 | 700
Ca3AlSb3 | 1.1 | 0.04139269 | 400
Fe1.3Mo6S8 | 3.4165 | 0.5335814 | 1000
CeFe3CoSb12 | 2.07 | 0.3159703 | 700
Sr0.9La0.1TiO3 | 3.83 | 0.5831988 | 700
Ca0.9Tb0.1MnO3 | 1.604043252 | 0.2052161 | 1000
Fe1.94Ti0.06O3 | 5.93 | 0.7730547 | 400
La3Te3.35Bi0.65 | 1.967 | 0.2938044 | 300
Sn1.2S1.2Ti2S4 | 2.03 | 0.307496 | 400
Zn4Sb3 | 0.783 | -0.1062382 | 300
Pb0.94Sr0.04TeNa0.02 | 2.13 | 0.3283796 | 400
Ca0.9Nd0.1MnO3 | 2.41307 | 0.3825699 | 400
Ca2.97Na0.03AlSb3 | 0.84 | -0.07572071 | 700
Si0.8Ge0.2 | 2.55469 | 0.4073382 | 1000
CaYb0.15Mn0.85O3 | 1.69435 | 0.2290031 | 1000
Ca2.4Na0.3Bi0.3Co4O9 | 1.8 | 0.2552725 | 700
Ti0.98Nb0.02NiSn | 5.085 | 0.706291 | 700
CaMnO3 | 3.30607 | 0.519312 | 400
Zn0.98Al0.02O | 12.4 | 1.093422 | 700
Ca0.9Ho0.1MnO3 | 2.18525 | 0.3395011 | 700
Ca2Co2O5 | 2.3 | 0.3617278 | 300
Zr0.95Nb0.05NiSn | 6.2417 | 0.7953029 | 1000
Ca2.94Na0.06AlSb3 | 1.65 | 0.2174839 | 300
Nd2CuO4 | 13.7 | 1.136721 | 400
Sr2Ti0.8Nb0.2O4 | 4.37 | 0.6404814 | 300
CaYb0.1Mn0.9O3 | 1.63869 | 0.2144968 | 400
Zn4Sb3 | 0.77 | -0.1135093 | 300
CeFe3.5Co0.5Sb13 | 2.38 | 0.376577 | 400
Li0.0242Ni0.9758O | 2.54979 | 0.4065044 | 1000
NbCo1.05Sn | 6.88672 | 0.8380124 | 300
Cu1.98Se | 1.73 | 0.2380461 | 400
Ca2.7Bi0.3Co4O9 | 2 | 0.30103 | 300
Zr0.35Hf0.35Ti0.3NiSn | 2.837 | 0.4528593 | 400
Sm0.5Ca0.5MnO3 | 1.9 | 0.2787536 | 300
La0.99Sr0.01CoO3 | 1.807 | 0.2569582 | 300
WO2.722 | 6.8797 | 0.8375695 | 700
In2O3 | 9.6695 | 0.985404 | 300
Yb14MnSb11 | 0.816 | -0.08830984 | 700
Ca0.9Nd0.1MnO3 | 2.38232 | 0.3770001 | 1000
Ag9TlTe5 | 0.2 | -0.69897 | 700
Na0.02Pb0.98Te0.85Se0.15 | 1.26786 | 0.1030713 | 700
CaYb0.15Mn0.85O3 | 1.64488 | 0.2161342 | 300
CuCr0.97Mg0.03O2 | 6.4607 | 0.8102796 | 400
In1.8Ge0.2O3 | 3.23848 | 0.5103412 | 300
Mo6Te6S2 | 2.12496 | 0.3273508 | 300
Ba8Ga16Ge30 | 1.7 | 0.2304489 | 300
In0.2Co4Sb12 | 1.93658 | 0.2870354 | 700
Ca0.7Y0.3MnO3 | 1.793253904 | 0.2536418 | 300
CuCr0.98Mg0.02O2 | 5.8378 | 0.7662492 | 700
Zn0.995Al0.005O | 8.25 | 0.9164539 | 1000
Ba8Ga18Ge28 | 1.1 | 0.04139269 | 700
Sr0.61Ba0.39Nb2O6 | 2.0205 | 0.3054589 | 400
Li0.0066Ni0.9944O | 6.0105 | 0.7789106 | 700
Ca0.9Bi0.1MnO3 | 2.2145 | 0.3452757 | 700
Sb2Te3 | 5.205245902 | 0.7164413 | 300
Ca0.98Bi0.02Mn0.98Nb0.02O3 | 2.51281 | 0.4001597 | 300
Ba8Ga16Ge30 | 1.42 | 0.1522883 | 400
Zr0.99Nb0.01NiSn | 6.0617 | 0.7825944 | 1000
Ti0.98Nb0.02NiSn | 7.4261 | 0.8707608 | 300
La3Te3.35Bi0.65 | 1.37 | 0.1367206 | 1000
Sr0.9Y0.1TiO3 | 4.5 | 0.6532125 | 1000
In2O3 | 3.86562 | 0.5872192 | 700
Ni2.0Mo6S8 | 2.3304 | 0.3674305 | 400
In0.2Co4Sb12 | 2.57047 | 0.4100125 | 300
ZrNiSn | 8.395 | 0.9240207 | 400
Bi2Te3 | 1.468195804 | 0.166784 | 300
Fe1.3Mo6S8 | 2.775 | 0.443263 | 700
CaYb0.05Mn0.95O3 | 1.61396 | 0.2078928 | 1000
In1.998Ge0.002O3 | 9.1565 | 0.9617295 | 300
CeFe3CoSb12 | 1.98 | 0.2966652 | 400
ZrNiSn | 5.9849 | 0.7770569 | 700
Ca0.9Ho0.1MnO3 | 2.06759 | 0.3154644 | 400
Cu1.98Se | 1.25 | 0.09691001 | 300
Mg1.9Ca0.1Si | 5.2 | 0.7160033 | 300
Na0.02Pb0.98Te0.85Se0.15 | 2.21786 | 0.3459341 | 400
Zr0.35Hf0.35Ti0.3NiSn | 2.942 | 0.4686427 | 700
Nd2Cu0.98Zn0.02O4 | 3.63 | 0.5599066 | 1000
Ca2.4Na0.3Bi0.3Co4O9 | 1.9 | 0.2787536 | 400
Tl9BiTe6 | 0.409 | -0.3882767 | 400
Ba8Ga18Ge28 | 1 | 0 | 1000
Yb14MnSb11 | 0.715 | -0.145694 | 1000
CuCr0.99Mg0.01O2 | 4.9475 | 0.6943858 | 1000
Li0.0066Ni0.9944O | 5.30518 | 0.7247001 | 1000
In2O3 | 6.77329 | 0.8307997 | 400
CaMn0.98Nb0.02O3 | 1.38075 | 0.1401151 | 1000
CaMnO3 | 2.97299 | 0.4731934 | 400
In1.94Ge0.06O3 | 6.6037 | 0.8197873 | 400
Ca2.7Na0.3Co4O9 | 2 | 0.30103 | 700
Na0.02Pb0.98Te0.75Se0.25 | 2.15357 | 0.333159 | 400
Mo3Te4 | 3.91172 | 0.5923678 | 400
Mo6Te6S2 | 3.45435 | 0.5383663 | 1000
ZnO | 33.22 | 1.5214 | 400
La2.99Te4 | 2.87 | 0.4578819 | 1000
Pb0.98TeNa0.02 | 4.29 | 0.6324573 | 300
CuCrO2 | 6.1557 | 0.7892774 | 400
Sr4.5Nb4.5O15.5 | 2.45 | 0.3891661 | 300
Zn0.95Al0.05O | 14.3 | 1.155336 | 700
Bi2Sr2Co2O8 | 2.0678 | 0.3155085 | 700
NbCoSn | 6.90444 | 0.8391285 | 300
Ca0.7Y0.3MnO3 | 1.514920146 | 0.1803897 | 700
Ba8Au5.59Si39.01 | 1.62 | 0.209515 | 400
Zr0.5Hf0.5NiSn | 4.087 | 0.6114046 | 300
Ag9TlTe5 | 0.2 | -0.69897 | 300
Nd2Cu0.98Ni0.02O4 | 9.811 | 0.9917133 | 300
In0.05Co4Sb12 | 1.73762 | 0.2399548 | 400
CaMnO3 | 2.06537 | 0.3149979 | 1000
Zn4Sb3 | 0.6933 | -0.1590788 | 700
Sb0.005I0.015Cs0.995Bi3.98Te5.97 | 1.5 | 0.1760913 | 300
LaFe3CoSb12 | 1.6 | 0.20412 | 300
Sr2Ti0.8Nb0.2O4 | 2.48 | 0.3944517 | 700
In0.25Co4Sb12 | 2.13453 | 0.3293023 | 700
Ca2.94Na0.06AlSb3 | 1.27 | 0.1038037 | 400
Ca0.98Bi0.02Mn0.98Nb0.02O3 | 1.87848 | 0.2738066 | 700
Zr0.15Hf0.15Ti0.7NiSn | 3.394 | 0.5307118 | 300
NaCo2O4 | 5.7025 | 0.7560653 | 700
Li0.0242Ni0.9758O | 3.49599 | 0.5435702 | 700
Zr0.94Y0.06NiSn0.96Sb0.04 | 8.35 | 0.9216865 | 300
La3Te3.35Sb0.65 | 0.987 | -0.005682847 | 1000
Li0.0024Ni0.9976O | 8.44401 | 0.9265487 | 1000
Mg2Si | 4.5 | 0.6532125 | 300
Ba8Au5.14Si39.51 | 1.86 | 0.2695129 | 300
La2.99Te4 | 2.605 | 0.4158077 | 400
Mo3Te4 | 4.45197 | 0.6485522 | 700
ZnO | 8.58 | 0.9334873 | 1000
Ca0.9Tb0.1MnO3 | 1.574660559 | 0.1971869 | 700
Bi1.2S1.2Ti2S4 | 2.11 | 0.3242825 | 700
Nd2CuO4 | 29.6 | 1.471292 | 300
CuRh0.9Mg0.1O2 | 8.39186 | 0.9238582 | 1000
ZrNi0.76Co0.004Cu0.2Sn | 5.3 | 0.7242759 | 400
In0.25Co4Sb12 | 2.55853 | 0.4079905 | 300
Ba8Ga16Ge30 | 1.63 | 0.2121876 | 400
SrNb0.15Ti0.85O3 | 5.88 | 0.7693773 | 300
Zr0.94Y0.06NiSn0.96Sb0.04 | 6.51 | 0.813581 | 400
Zn0.99Al0.01O | 44.495 | 1.648311 | 300
La0.8Sr0.2CoO3 | 3.69579 | 0.5677073 | 300
SrNd0.17Ti0.83O3 | 3.397 | 0.5310955 | 1000
CuCr0.95Mg0.05O2 | 8.0871 | 0.9077928 | 700
SrNd0.2Ti0.8O3 | 3.1968 | 0.5047155 | 1000
CaMnO3 | 2.15813 | 0.3340776 | 700
Ba8Ga16Ge30 | 2 | 0.30103 | 1000
Na0.02Pb0.98Te0.85Se0.15 | 3.01429 | 0.479185 | 300
Mg2Si0.9985Bi0.0015 | 5.07 | 0.705008 | 400
SrNd0.17Ti0.83O3 | 5.35 | 0.7283538 | 400
SrTi0.8Nb0.2O3 | 3.14 | 0.4969296 | 1000
Zr0.98Nb0.02NiSn | 6.4517 | 0.8096742 | 700
Ca2.85Na0.15AlSb3 | 0.68 | -0.1674911 | 1000
Nd2Cu0.98Ni0.02O4 | 8.03 | 0.9047155 | 400
Ca2.85Na0.15AlSb3 | 1.59 | 0.2013971 | 300
Mg2Si | 7.25 | 0.860338 | 300
Tl0.02Pb0.98Te | 2.16832 | 0.3361234 | 300
Ba0.6Sr0.4PbO3 | 2.36416 | 0.3736769 | 400
Fe0.998Co0.002Si2 | 5.69 | 0.7551123 | 300
Ca0.9Nd0.1MnO3 | 2.41558 | 0.3830214 | 700
SrTi0.8Nb0.2O3 | 7.96 | 0.9009131 | 300
Sr2Ti0.8Nb0.2O4 | 3.59 | 0.5550944 | 400
Ag0.15Sb0.15Te1.15Ge0.85 | 1.65073 | 0.217676 | 700
Nd2Cu0.98Ni0.02O4 | 3.902 | 0.5912873 | 1000
CaMnO3 | 2.09242 | 0.3206489 | 1000
In1.94Ge0.06O3 | 3.06296 | 0.4861413 | 1000
Zn0.95Al0.05O | 34.5 | 1.537819 | 300
Zn0.995Al0.005O | 44.495 | 1.648311 | 300
Zn0.995Al0.005O | 30.21 | 1.480151 | 400
Ca0.9Ho0.1MnO3 | 2.23936 | 0.3501239 | 1000
Ca4.75Na0.25Al2Sb6 | 0.82 | -0.08618615 | 700
Mg2Si0.6Ge0.4Ag0.02 | 3.48 | 0.5415792 | 1000
Sr0.61Ba0.39Nb2O6 | 1.667 | 0.2219356 | 300
Ba8Ga16Ge30 | 1.6 | 0.20412 | 1000
Zr0.4Hf0.4Ti0.2NiSn | 3.196 | 0.5046068 | 700
Zr0.25Hf0.25Ti0.5NiSn | 3.003 | 0.4775553 | 400
Si0.79936Ge0.19984B0.0008 | 4.14497 | 0.6175214 | 400
Ni2.0Mo6S8 | 1.7135 | 0.2338841 | 300
CaYb0.1Mn0.9O3 | 1.72527 | 0.2368571 | 300
Ca2.7Bi0.3Co4O9 | 2.05 | 0.3117539 | 1000
Cu4.0Mo6S8 | 2.0386 | 0.309332 | 1000
Fe0.978Co0.00196Si1.96Y0.12O0.18 | 2.86 | 0.456366 | 300
Ca2.7Na0.3Co4O9 | 2.05 | 0.3117539 | 1000
Ca3Co4O9 | 3.15 | 0.4983106 | 700
Fe0.978Co0.00196Si1.96Y0.04O0.06 | 4.21 | 0.6242821 | 1000
CeFe3.5Co0.5Sb12 | 2.4 | 0.3802112 | 300
Ca3Co4O9 | 3.51 | 0.5453071 | 300
Sr0.61Ba0.39Nb2O6 | 2.1717 | 0.3367998 | 700
Na0.02Pb0.98Te0.75Se0.25 | 1.19643 | 0.07788729 | 1000
CeFe4Sb12 | 1.703 | 0.2312146 | 700
CaMnO3 | 1.67874 | 0.2249834 | 1000
Tl2Cu2SnTe4 | 0.377 | -0.4236586 | 300
Zn4Sb3 | 0.75 | -0.1249387 | 700
In1.985Ge0.015O3 | 9.41949 | 0.9740274 | 300
Ca0.7Tb0.3MnO3 | 1.465854004 | 0.1660907 | 400
CaMn0.98Nb0.02O3 | 2.5 | 0.39794 | 300
Zr0.5Hf0.5NiSn | 3.53 | 0.5477747 | 400
SrNb0.15Ti0.85O3 | 3.078 | 0.4882686 | 1000
Fe1.96Ti0.04O3 | 4.7 | 0.6720979 | 700
Yb14MnSb11 | 0.844 | -0.07365755 | 400
Mg2Si0.995Bi0.005 | 6.55 | 0.8162413 | 300
Si0.8Ge0.2 | 2.56641 | 0.409326 | 700
La3Te3.35Sb0.65 | 1.36 | 0.1335389 | 400
Zr0.25Hf0.25Ti0.5NiSn | 3.254 | 0.5124175 | 700
Na0.02Pb0.98Te | 3.99643 | 0.6016722 | 300
CaYb0.05Mn0.95O3 | 1.60159 | 0.2045513 | 700
In1.994Ge0.006O3 | 3.48967 | 0.5427844 | 1000
Sr3Ti1.6Nb0.4O7 | 4.96 | 0.6954817 | 300
Zn0.995Al0.005O | 13.525 | 1.131137 | 700
Zn4Sb3 | 0.76 | -0.1191864 | 300
CuRh0.9Mg0.1O2 | 10.0099 | 1.00043 | 700
Fe1.96Sn0.04O3 | 6.17 | 0.7902852 | 400
Ca3AlSb3 | 1.45 | 0.161368 | 300
Mo6Te7S | 4.60973 | 0.6636755 | 1000
Mg1.9Ca0.1Si | 4.7 | 0.6720979 | 400
Ca2.85Na0.15AlSb3 | 0.84 | -0.07572071 | 700
Ba8Ga16Ge30 | 1.43 | 0.155336 | 1000
CaYb0.05Mn0.95O3 | 1.47173 | 0.1678281 | 400
Mg2Si0.993Bi0.007 | 4.4 | 0.6434527 | 700
Mo6Te7S | 3.97842 | 0.5997106 | 700
SrTi0.8Nb0.2O3 | 10.42 | 1.017868 | 300
CaMnO3 | 3.4447 | 0.5371514 | 1000
CuCr0.98Mg0.02O2 | 4.833 | 0.6842168 | 1000
Cu2Se | 0.915 | -0.03857891 | 700
Zn0.98Al0.02O | 40.29 | 1.605197 | 300
Fe0.978Co0.00196Si1.96Y0.12O0.18 | 3.22 | 0.5078559 | 1000
Li0.0024Ni0.9976O | 11.391 | 1.056562 | 700
Ba0.8Sr0.2PbO3 | 3.30636 | 0.5193501 | 400
NbCoSn | 9.92664 | 0.9968023 | 1000
Ti0.95Nb0.05NiSn | 5.4917 | 0.7397068 | 1000
La3Te3.65Sb0.35 | 1.98 | 0.2966652 | 700
La0.95Sr0.05CoO3 | 1.8 | 0.2552725 | 300
Ca0.98Bi0.02Mn0.98Nb0.02O3 | 1.73598 | 0.2395447 | 1000
Fe0.978Co0.00196Si1.96Y0.12O0.18 | 2.96 | 0.4712917 | 700
Mg2Si0.999Bi0.001 | 8.52 | 0.9304396 | 300
Na0.02Pb0.98Te0.85Se0.15 | 1.18929 | 0.07528777 | 1000
Cr1.3Mo6S8 | 2.1055 | 0.3233552 | 400
Ca0.9Bi0.1Mn0.9Nb0.1O3 | 1.6869 | 0.2270893 | 1000
Ca0.7Ho0.3MnO3 | 2.143851851 | 0.3311948 | 300
SrNd0.17Ti0.83O3 | 6.19 | 0.7916906 | 300
Mg1.9Ca0.1Si | 3.8 | 0.5797836 | 700
Ti0.95Nb0.05NiSn | 6.9595 | 0.842578 | 300
Zr0.99Nb0.01NiSn | 8.2117 | 0.9144331 | 400
Ca3Co4O9 | 1.9 | 0.2787536 | 400
CaMnO3 | 16.23 | 1.210319 | 300
Zr0.5Hf0.5NiSn1.994Sb0.006 | 2.645541521 | 0.4225146 | 400
CaGd0.94Mn0.06O3 | 2.84951 | 0.4547702 | 300
Cu2Se | 1.04 | 0.01703334 | 400
Mg2Si | 3.25 | 0.5118834 | 700
Ba0.6Sr0.4PbO3 | 2.30636 | 0.3629271 | 300
Ti0.99Nb0.01NiSn | 6.2917 | 0.798768 | 1000
CaMn0.96Ru0.04O3 | 2.88165 | 0.4596412 | 1000
ZrNiSn0.98Sb0.02 | 7.95 | 0.9003671 | 400
CeFe3CoSb12 | 1.37 | 0.1367206 | 300
Ca2Co2O5 | 2.6 | 0.4149733 | 700
Ba8Ga16Ge30 | 1.62 | 0.209515 | 700
Zr0.95Nb0.05NiSn | 8.2117 | 0.9144331 | 400
Mg2Si | 3.05 | 0.4842998 | 700
CuCr0.97Mg0.03O2 | 4.7763 | 0.6790916 | 1000
CaMnO3 | 2.16539 | 0.3355361 | 700
Fe1.3Mo6S8 | 1.8524 | 0.2677348 | 400
Mg2Si0.6Ge0.4Bi0.02 | 1.94 | 0.2878017 | 700
Sr1.6La0.4Nb2O7 | 1.8 | 0.2552725 | 300
Ba0.3Sr0.6La0.1TiO3 | 4.07 | 0.6095944 | 300
NbCo1.10Sn | 5.83 | 0.7656686 | 400
Ca2.94Na0.06AlSb3 | 0.86 | -0.06550155 | 700
Si0.7956Ge0.1989P0.0055 | 3.66568 | 0.5641546 | 1000
Zr0.5Hf0.5NiSn1.998Sb0.002 | 2.887113404 | 0.4604638 | 300
Ca0.9Y0.1MnO3 | 1.482392228 | 0.1709631 | 400
Pb0.98TeNa0.02 | 1.44 | 0.1583625 | 700
WO2.722 | 7.817 | 0.8930401 | 400
TiNiSn | 4.5516 | 0.6581641 | 700
Ca2.85Na0.15AlSb3 | 1.24 | 0.09342169 | 400
Zn0.99Al0.01O | 8.25 | 0.9164539 | 1000
Ag0.15Sb0.15Te1.15Ge0.85 | 1.49875 | 0.1757292 | 300
Ba8Ga16Ge30 | 2 | 0.30103 | 400
In0.15Co4Sb12 | 1.86154 | 0.2698724 | 700
Ca0.7Tb0.3MnO3 | 1.680820436 | 0.2255213 | 1000
NaCo2O4 | 19.08 | 1.280578 | 300
NbCoSn | 7.9584 | 0.9008258 | 400
Ba0.8Sr0.2PbO3 | 2.74566 | 0.4386468 | 300
Ba7SrAl16Si30 | 2.31 | 0.363612 | 300
Sr0.147Ga0.298Ge0.555 | 1.216 | 0.08493357 | 300
Ca4.75Na0.25Al2Sb6 | 1.45 | 0.161368 | 300
Sr0.61Ba0.39Nb2O6 | 1.667 | 0.2219356 | 300
Li0.0024Ni0.9976O | 16.1715 | 1.20875 | 400
BaPbO3 | 3.78035 | 0.577532 | 300
Ca4.75Na0.25Al2Sb6 | 0.703 | -0.1530447 | 1000
Nd2Cu0.98Ni0.02O4 | 5.25 | 0.7201593 | 700
In0.1Co4Sb12 | 1.74246 | 0.2411628 | 700
Mg2Si0.98Bi0.02 | 3.6 | 0.5563025 | 700
Zr0.25Hf0.25Ti0.5NiSn | 3.0626 | 0.4860903 | 300
In0.15Co4Sb12 | 1.99464 | 0.2998645 | 400
Fe0.978Co0.00196Si1.96Y0.12O0.18 | 2.64 | 0.4216039 | 400
CuCr0.97Mg0.03O2 | 7.1396 | 0.8536739 | 300
In1.985Ge0.015O3 | 3.53581 | 0.5484889 | 1000
NaCo2O4 | 1.834 | 0.2633993 | 400
WO2.9 | 3.1764 | 0.5019352 | 400
Ca4.95Na0.05Al2Sb6 | 1.49 | 0.1731863 | 300
Mg2Si0.999Bi0.001 | 5.7 | 0.7558749 | 400
Mg2Si0.6Ge0.4Ag0.02 | 4.11 | 0.6138418 | 300
Ca2.94Na0.06AlSb3 | 0.698 | -0.1561446 | 1000
Zr0.5Hf0.5NiSn1.994Sb0.006 | 2.766860566 | 0.4419873 | 300
Cu1.98Se | 1.45 | 0.161368 | 700
CaGd0.96Mn0.04O3 | 1.34638 | 0.1291677 | 700
Ca0.7Ho0.3MnO3 | 1.524264065 | 0.1830602 | 400
CaMn0.96Ru0.04O3 | 3.75786 | 0.5749406 | 400
ZnO | 14.65 | 1.165838 | 700
Bi2Sr2Co2O8 | 2.18498 | 0.3394475 | 300
Mg2Si0.6Ge0.4Bi0.02 | 2.62 | 0.4183013 | 400
CuCr0.99Mg0.01O2 | 6.9663 | 0.8430022 | 300
SrDy0.08Ti0.92O3 | 3.74 | 0.5728716 | 400
CuCr0.97Mg0.03O2 | 5.6659 | 0.7532689 | 700
Mg2Si0.98Ag0.02 | 3.16 | 0.4996871 | 1000
Bi2Sr2Co2O8 | 1.9731 | 0.2951491 | 1000
CuCr0.96Mg0.04O2 | 8.7669 | 0.9428461 | 400
Mo6Te6S2 | 2.37444 | 0.3755612 | 400
Ca2.7Na0.3Co4O9 | 1.9 | 0.2787536 | 400
Ca0.9Bi0.1MnO3 | 1.8414 | 0.2651481 | 1000
CeFe4Sb12 | 1.57 | 0.1958997 | 400
In0.2Co4Sb12 | 2.21377 | 0.3451325 | 400
Tl0.02Pb0.98Te | 1.0099 | 0.004278372 | 700
In1.998Ge0.002O3 | 2.93072 | 0.4669743 | 1000
Mg2Si0.98Bi0.02 | 5.63 | 0.7505084 | 400
Sr0.61Ba0.39Nb2O6 | 1.667 | 0.2219356 | 300
SrNd0.24Ti0.76O3 | 5.98 | 0.7767012 | 300
ZrNiSn | 6.6417 | 0.8222793 | 1000
TiNiSn | 5.1951 | 0.7155939 | 400
LaCoO3 | 1.87927 | 0.2739892 | 300
Zn4Sb3 | 1.01 | 0.004321374 | 300
Si0.7956Ge0.1989P0.0055 | 4.22929 | 0.6262675 | 400
Nd2Cu0.98Zn0.02O4 | 17.1 | 1.232996 | 300
Zr0.35Hf0.35Ti0.3NiSn | 3.17 | 0.5010593 | 300
La3Te3.65Sb0.35 | 1.85 | 0.2671717 | 1000
Zn4Sb3 | 0.743 | -0.1290112 | 700
Ba0.3Sr0.6La0.1TiO3 | 3.36 | 0.5263393 | 400
La2.74Te4 | 1.24 | 0.09342169 | 300
CaYb0.1Mn0.9O3 | 1.58304 | 0.1994919 | 1000
CaGd0.96Mn0.04O3 | 1.6149 | 0.2081456 | 400
Ba8Au5.14Si39.51 | 1.61 | 0.2068259 | 400
Zr0.4Hf0.4Ti0.2NiSn | 3.814 | 0.5813807 | 300
Mo3Te4 | 5.29114 | 0.7235493 | 1000
Mg2Si0.98Bi0.02 | 7.13 | 0.8530895 | 300
La3Te3.8Sb0.2 | 2.66 | 0.4248816 | 1000
Ba8Au6.10Si38.97 | 2.95 | 0.469822 | 700
La2.74Te4 | 1.17 | 0.06818586 | 400
Mg2Si0.9985Bi0.0015 | 3.29 | 0.5171959 | 700
Ca3Co4O9 | 1.75 | 0.243038 | 1000
Ca0.9Tb0.1MnO3 | 1.571097028 | 0.196203 | 400
Mg2Si0.98Ag0.02 | 7.83 | 0.8937618 | 300
CaYb0.15Mn0.85O3 | 1.66961 | 0.222615 | 700
CuCr0.99Mg0.01O2 | 5.7042 | 0.7561947 | 700
Pb1.8S1.8Ti2S4 | 2.9 | 0.462398 | 300
Nd2Cu0.98Zn0.02O4 | 11.1 | 1.045323 | 400
SrNd0.24Ti0.76O3 | 3.22 | 0.5078559 | 1000
Ca2Co2O5 | 2.9 | 0.462398 | 1000
Mg2Si0.6Ge0.4Bi0.02 | 2.98 | 0.4742163 | 300
Si0.79936Ge0.19984B0.0008 | 3.81657 | 0.5816732 | 700
Nd2Cu0.98Zn0.02O4 | 5.22 | 0.7176705 | 700
ZnO | 48.7 | 1.687529 | 300
In1.8Ge0.2O3 | 1.63073 | 0.2123821 | 1000
Ca0.9Y0.1MnO3 | 1.488878233 | 0.1728592 | 300
NbCo1.05Sn | 7.00955 | 0.8456901 | 400
SrNd0.2Ti0.8O3 | 3.45 | 0.5378191 | 700
Cr1.3Mo6S8 | 1.9384 | 0.2874434 | 300
Ba8Au5.59Si39.01 | 1.77 | 0.2479733 | 300
In1.994Ge0.006O3 | 4.58432 | 0.6612749 | 700
Ba8Ga16Ge30 | 1.52 | 0.1818436 | 300
Pb0.97Sr0.02TeNa0.01 | 3.07 | 0.4871384 | 300
La3Te3.65Sb0.35 | 2.06 | 0.3138672 | 400
CaMnO3 | 3.1783 | 0.5021949 | 400
Pb0.98TeNa0.02 | 3.18 | 0.5024271 | 400
Ca2.4Na0.3Bi0.3Co4O9 | 2 | 0.30103 | 300
CaYb0.15Mn0.85O3 | 1.57067 | 0.1960849 | 400
Ca0.9Ho0.1MnO3 | 1.470944215 | 0.1675962 | 1000
NbCo1.10Sn | 6.23152 | 0.794594 | 700
Mg2Si0.995Bi0.005 | 5.41 | 0.7331973 | 400
NbCo1.10Sn | 5.80227 | 0.7635979 | 300
In0.3Co4Sb12 | 2.15872 | 0.3341963 | 400
Nd2CuO4 | 4.19 | 0.622214 | 700
Ca4.95Na0.05Al2Sb6 | 1.2 | 0.07918125 | 400
Ti0.98Nb0.02NiSn | 5.975 | 0.7763379 | 1000
CuCrO2 | 3.7083 | 0.5691749 | 1000
Ca0.9Yb0.1MnO3 | 1.58808 | 0.2008724 | 1000
Ba8Ga18Ge28 | 1.5 | 0.1760913 | 300
Sr3Ti1.6Nb0.4O7 | 2.72 | 0.4345689 | 700
Zr0.5Hf0.5NiSn | 3.274 | 0.5150787 | 700
Zr0.95Nb0.05NiSn | 8.8594 | 0.9474043 | 300
Ba8Ga16Ge30 | 1.26 | 0.1003705 | 1000
NaCo2O4 | 13.53 | 1.131298 | 400
Ba8Ga16Ge30 | 2 | 0.30103 | 300
Mg2Si0.997Bi0.003 | 4.76 | 0.677607 | 400
TiNiSn | 6.4417 | 0.8090005 | 1000
Ag9TlTe5 | 0.21 | -0.6777807 | 400
Ca2Co2O5 | 2.35 | 0.3710679 | 400
Sr0.61Ba0.39Nb2O6 | 2.1717 | 0.3367998 | 700
In1.94Ge0.06O3 | 3.89999 | 0.5910635 | 700
Pb0.94Sr0.04TeNa0.02 | 2.85 | 0.4548449 | 300
In0.25Co4Sb12 | 2.26473 | 0.3550164 | 400
Ca0.96Bi0.04Mn0.96Nb0.04O3 | 2.2675 | 0.3555473 | 300
WO2.9 | 3.4727 | 0.5406673 | 700
Ca0.98Bi0.02Mn0.98Nb0.02O3 | 2.27454 | 0.3568936 | 400
Zr0.5Hf0.5NiSn1.998Sb0.002 | 2.712932995 | 0.4334391 | 400
CeFe3.5Co0.5Sb14 | 2.49 | 0.3961993 | 700
SrTi0.8Nb0.2O3 | 4.92 | 0.6919651 | 700
NaCo2O4 | 2.093 | 0.3207692 | 700
CuCrO2 | 4.8843 | 0.6888023 | 700
Zr0.5Hf0.5NiSn | 3.113096927 | 0.4931926 | 700
La2.74Te4 | 0.893 | -0.04914854 | 1000
Bi1.2S1.2Ti2S4 | 2.41 | 0.382017 | 400
Mn1.3Mo6S8 | 2.8822 | 0.4597241 | 1000
Zn0.99Al0.01O | 13.525 | 1.131137 | 700
CuCr0.99Mg0.01O2 | 6.4029 | 0.8063767 | 400
La3Te3.8Sb0.2 | 2.402 | 0.380573 | 300
Ca2.7Bi0.3Co4O9 | 2 | 0.30103 | 700
In0.05Co4Sb12 | 1.56386 | 0.1941979 | 700
CaMn0.98Nb0.02O3 | 2.07513 | 0.3170453 | 400
Ba8Ga16Ge30 | 2 | 0.30103 | 700
CuCr0.95Mg0.05O2 | 9.0158 | 0.9550043 | 400
Zn0.9975Al0.0025O | 2.78 | 0.4440448 | 300
Ag0.15Sb0.15Te1.15Ge0.85 | 1.53108 | 0.1849979 | 400
In1.9Ge0.1O3 | 3.24419 | 0.5111063 | 700
Zr0.4Hf0.4Ti0.2NiSn | 3.345 | 0.5243961 | 400
Li0.0242Ni0.9758O | 3.75078 | 0.5741216 | 400
Ca0.7Tb0.3MnO3 | 2.170001556 | 0.33646 | 300
TiNiSn | 7.72 | 0.8876173 | 300
Ba8Ga16Ge30 | 1.56 | 0.1931246 | 700
Fe1.94Ti0.06O3 | 3.35 | 0.5250448 | 1000
Zn4Sb3 | 0.743 | -0.1290112 | 400
In1.9Ge0.1O3 | 6.84738 | 0.8355244 | 300
Yb14MnSb11 | 0.84 | -0.07572071 | 300
BaPbO3 | 5.11561 | 0.7088974 | 700
In0.05Co4Sb12 | 2.08661 | 0.3194413 | 300
SrNd0.24Ti0.76O3 | 5.29 | 0.7234557 | 400
CaMn0.98Nb0.02O3 | 1.63069 | 0.2123714 | 700
AgCrSe2 | 0.3998 | -0.3981572 | 400
Ba0.6Sr0.4PbO3 | 2.44509 | 0.3882948 | 700
Sb2Te3 | 3.377777778 | 0.5286311 | 300
In0.2Co4Sb12 | 2.08031 | 0.3181281 | 400
Mn1.3Mo6S8 | 2.3532 | 0.3716588 | 700
In0.3Co4Sb12 | 2.014 | 0.3040595 | 700
Ca0.9Y0.1MnO3 | 1.629157717 | 0.2119631 | 1000
Ca3Co4O9 | 2 | 0.30103 | 300
Ca0.9Tb0.1MnO3 | 1.84225 | 0.2653486 | 1000
ZrNiSn0.98Sb0.02 | 8.5 | 0.9294189 | 300
Sr0.9Y0.1TiO3 | 5 | 0.69897 | 700
Fe0.998Co0.002Si2 | 5.34 | 0.7275413 | 400
Fe1.96Sn0.04O3 | 4.22 | 0.6253125 | 700
Ca0.9Yb0.1MnO3 | 1.60943 | 0.2066721 | 700
Fe1.96Sn0.04O3 | 6.84 | 0.8350561 | 300
Na0.02Pb0.98Te0.75Se0.25 | 2.69643 | 0.4307892 | 300
Fe0.978Co0.00196Si1.96Y0.04O0.06 | 4.09 | 0.6117233 | 400
Tl0.01Pb0.99Te | 1.9421 | 0.2882716 | 300
LaFe3CoSb12 | 1.57 | 0.1958997 | 700
Mg1.95Ca0.05Si | 5.6 | 0.748188 | 300
SrNd0.2Ti0.8O3 | 4.83 | 0.6839471 | 400
Ca0.96Bi0.04Mn0.96Nb0.04O3 | 1.8785 | 0.2738112 | 700
Ca2.97Na0.03AlSb3 | 1.24 | 0.09342169 | 400
Ca2.7Bi0.3Co4O9 | 1.9 | 0.2787536 | 400
Cu2Se | 0.97 | -0.01322827 | 300
Ca4.75Na0.25Al2Sb6 | 1.16 | 0.06445799 | 400
Sr0.9Y0.1TiO3 | 7 | 0.845098 | 300
In1.9Ge0.1O3 | 5.09141 | 0.7068381 | 400
Ca0.9Y0.1MnO3 | 1.600767692 | 0.2043283 | 700
Mg1.95Ca0.05Si | 4.9 | 0.6901961 | 400
Sm1.7Ca0.3MnO3 | 1.1 | 0.04139269 | 300
Cu2Se | 0.745 | -0.1278437 | 1000
Mn1.3Mo6S8 | 1.4323 | 0.156034 | 300
Ti0.98Nb0.02NiSn | 6.3283 | 0.8012871 | 400
Ca3Co4O9 | 3.444 | 0.5370631 | 400
Sr2Ti0.8Nb0.2O4 | 1.92 | 0.2833012 | 1000
Zr0.98Nb0.02NiSn | 8.6783 | 0.9384347 | 400
Sn1.2S1.2Ti2S4 | 1.69 | 0.2278867 | 700
In2O3 | 2.97623 | 0.4736665 | 1000
Ti0.99Nb0.01NiSn | 4.8184 | 0.6829029 | 700
Fe1.94Ti0.06O3 | 6.39 | 0.8055009 | 300
TlTiPS5 | 0.783 | -0.1062382 | 300
In0.3Co4Sb12 | 2.68777 | 0.4293921 | 300
WO2.9 | 3.601 | 0.5564231 | 1000
La3Te3.8Sb0.2 | 2.72 | 0.4345689 | 700
Si0.79936Ge0.19984B0.0008 | 3.59911 | 0.5561951 | 1000
Mg2Si0.98Ag0.02 | 6.06 | 0.7824726 | 400
Mo6Te7S | 3.09729 | 0.4909819 | 400
Ca5Al2Sb6 | 0.764 | -0.1169066 | 700
NaCo2O4 | 2.2237 | 0.3470762 | 1000
Cu4.0Mo6S8 | 1.7908 | 0.2530471 | 700
Zn4Sb3 | 0.74 | -0.1307683 | 700
Zr0.5Hf0.5NiSn1.998Sb0.002 | 2.946859925 | 0.4693595 | 700
Ca0.9Ho0.1MnO3 | 1.545616006 | 0.1891016 | 400
Cu4.0Mo6S8 | 1.4306 | 0.1555182 | 400
La3Te3.35Sb0.65 | 1.47 | 0.1673173 | 300
Tl0.01Pb0.99Te | 0.965347 | -0.01531655 | 700
La3Te3.65Sb0.35 | 2.05 | 0.3117539 | 300
Ag0.15Sb0.15Te1.15Ge0.85 | 2.27167 | 0.3563452 | 1000
CuCr0.96Mg0.04O2 | 7.9727 | 0.9016054 | 700
Ba8Ga18Ge28 | 1.4 | 0.146128 | 400
ZrNiSn | 10.1428 | 1.006158 | 300
Pb0.94Sr0.04TeNa0.02 | 0.98 | -0.008773924 | 1000
In1.8Ge0.2O3 | 1.83597 | 0.2638656 | 700
TiNiSn | 7.71 | 0.8870544 | 1000
La2.99Te4 | 2.46 | 0.3909351 | 300
Ba7SrAl16Si30 | 2.57 | 0.4099331 | 1000
CuCrO2 | 6.5859 | 0.8186151 | 300
Mg2Si0.995Bi0.005 | 4.29 | 0.6324573 | 700
Zr0.98Nb0.02NiSn | 10.0594 | 1.002572 | 300
Fe1.96Ti0.04O3 | 6.87 | 0.8369567 | 400
Fe0.978Co0.00196Si1.96Y0.04O0.06 | 3.95 | 0.5965971 | 700
Si0.8Ge0.2 | 2.44922 | 0.3890278 | 300
Na0.02Pb0.98Te | 1.39286 | 0.1439075 | 700
Zn0.99Al0.01O | 30.21 | 1.480151 | 400
Zn0.9975Al0.0025O | 2.687 | 0.4292677 | 400
Fe0.978Co0.00196Si1.96Y0.04O0.06 | 4.59 | 0.6618127 | 300
Ca0.9Tb0.1MnO3 | 1.48358962 | 0.1713138 | 300
Zr0.98Nb0.02NiSn | 6.2083 | 0.7929727 | 1000
SrDy0.08Ti0.92O3 | 2.97 | 0.4727564 | 1000
Fe0.998Co0.002Si2 | 4.9 | 0.6901961 | 700
Pb0.94Sr0.04TeNa0.02 | 1.18 | 0.07188201 | 700
Sr0.146Ga0.285Ge0.569 | 1.06 | 0.02530587 | 300
Zr0.99Nb0.01NiSn | 9.6761 | 0.9857003 | 300
SrNd0.17Ti0.83O3 | 3.87 | 0.587711 | 700
Si0.7956Ge0.1989P0.0055 | 4.13947 | 0.6169447 | 300
AgCrSe2 | 0.2056 | -0.6869769 | 700
CuCr0.96Mg0.04O2 | 9.2934 | 0.9681746 | 300
Mg2Si0.98Ag0.02 | 3.67 | 0.5646661 | 700
NbCoSn | 9.74108 | 0.9886071 | 700
Zr0.5Hf0.5NiSn | 3.948955807 | 0.5964823 | 300
Zn4Sb3 | 0.74 | -0.1307683 | 400
Mg2Si0.6Ge0.4Bi0.02 | 1.73 | 0.2380461 | 1000
Fe1.96Sn0.04O3 | 3.08 | 0.4885507 | 1000
Ca2.7Na0.3Co4O9 | 2 | 0.30103 | 300
In0.2Co4Sb12 | 1.9414 | 0.288115 | 700
Tl0.02Pb0.98Te | 1.65594 | 0.2190446 | 400
In0.15Co4Sb12 | 2.29861 | 0.3614653 | 300
Ba0.4Sr0.6PbO3 | 2.13295 | 0.3289807 | 400
In0.1Co4Sb12 | 1.90897 | 0.2807991 | 400
Pb0.97Sr0.02TeNa0.01 | 1.03 | 0.01283722 | 700
CaMnO3 | 2.9898 | 0.4756421 | 300
Si0.79936Ge0.19984B0.0008 | 4.33976 | 0.6374657 | 300
CoSb3 | 13 | 1.113943 | 298
Bi2Te3 | 2 | 0.30103 | 298
PbTe | 1.91 | 0.2810334 | 298
SiGe | 7.1 | 0.8512583 | 298
BiSbTe3 | 0.5 | -0.30103 | 298
CeFe4Sb12 | 15 | 1.176091 | 298
Sb2Te3 | 0.75 | -0.1249387 | 298
Yb14MnSb11 | 1.1 | 0.04139269 | 298
TiO2 | 0.44 | -0.3565473 | 298
TiO2 | 0.38 | -0.4202164 | 298
TiO2 | 0.53 | -0.2757241 | 298
TiO2 | 0.34 | -0.4685211 | 298
TiO2 | 1.11 | 0.04532298 | 298
TiO2 | 0.38 | -0.4202164 | 298
TiO2 | 0.59 | -0.229148 | 298
TiO2 | 1.29 | 0.1105897 | 298
TiO2 | 1.05 | 0.0211893 | 298
TiO2 | 1.26 | 0.1003705 | 298
TiO2 | 1.05 | 0.0211893 | 298
TiO2 | 0.46 | -0.3372422 | 298
TiO2 | 0.32 | -0.49485 | 298
TiO2 | 1.21 | 0.08278537 | 298
TiO2 | 0.39 | -0.4089354 | 298
TiO2 | 2.54 | 0.4048337 | 298
TiO2 | 0.38 | -0.4202164 | 298
TiO2 | 1.02 | 0.008600172 | 298
TiO2 | 0.39 | -0.4089354 | 298
TiO2 | 0.87 | -0.06048075 | 298
TiO2 | 0.29 | -0.537602 | 298
TiO2 | 0.48 | -0.3187588 | 298
CaO | 15 | 1.176091 | 373
SiO2 | 1.6 | 0.20412 | 298
C | 108 | 2.033424 | 298
MgAl2O4 | 16 | 1.20412 | 298
AlN | 36 | 1.556303 | 298
TiB2 | 70 | 1.845098 | 373
B4C | 30 | 1.477121 | 298
ZrB2 | 73 | 1.863323 | 373
Si3N4 | 30 | 1.477121 | 298
ZrSiO4 | 8 | 0.90309 | 298
TiO2 | 9.2 | 0.9637878 | 373
TiC | 30 | 1.477121 | 298
WC | 40 | 1.60206 | 298
TiN | 25 | 1.39794 | 373
BeO | 300 | 2.477121 | 298
U2O | 12 | 1.079181 | 298
Si | 150 | 2.176091 | 298
ZrC | 31 | 1.491362 | 773
Al6Si2O13 | 6 | 0.7781513 | 373
SiC | 110 | 2.041393 | 298
SiO2 | 6.5 | 0.8129134 | 298
SiO2 | 11 | 1.041393 | 298
Al2O3 | 38 | 1.579784 | 298
ZrO2 | 1.8 | 0.2552725 | 298
ThO2 | 14 | 1.146128 | 298
MgO | 40 | 1.60206 | 298
CaO | 8.7 | 0.9395193 | 773
SiO2 | 1.7 | 0.2304489 | 373
C | 107 | 2.029384 | 373
MgAl2O4 | 15 | 1.176091 | 373
AlN | 33 | 1.518514 | 373
TiB2 | 64 | 1.80618 | 773
B4C | 25 | 1.39794 | 373
ZrB2 | 67 | 1.826075 | 773
Si3N4 | 28 | 1.447158 | 373
ZrSiO4 | 5.8 | 0.763428 | 373
TiO2 | 4.5 | 0.6532125 | 773
TiC | 32 | 1.50515 | 373
WC | 45 | 1.653213 | 1273
TiN | 27 | 1.431364 | 773
BeO | 220 | 2.342423 | 373
U2O | 8 | 0.90309 | 373
Si | 110 | 2.041393 | 373
ZrC | 35 | 1.544068 | 1273
Al6Si2O13 | 4.5 | 0.6532125 | 773
SiC | 90 | 1.954243 | 373
SiO2 | 5 | 0.69897 | 373
SiO2 | 8.3 | 0.9190781 | 373
Al2O3 | 35 | 1.544068 | 373
ZrO2 | 1.8 | 0.2552725 | 373
ThO2 | 12 | 1.079181 | 373
MgO | 35 | 1.544068 | 373
CaO | 7.8 | 0.8920946 | 1273
SiO2 | 2.1 | 0.3222193 | 773
C | 76 | 1.880814 | 773
MgAl2O4 | 9 | 0.9542425 | 773
AlN | 23 | 1.361728 | 773
B4C | 21 | 1.322219 | 773
Si3N4 | 21 | 1.322219 | 773
ZrSiO4 | 4.8 | 0.6812412 | 773
TiO2 | 3.3 | 0.5185139 | 1273
TiC | 36 | 1.556303 | 773
WC | 50 | 1.69897 | 1773
BeO | 70 | 1.845098 | 773
U2O | 4.5 | 0.6532125 | 773
Si | 45 | 1.653213 | 773
Al6Si2O13 | 4 | 0.60206 | 1273
SiC | 65 | 1.812913 | 773
SiO2 | 3.6 | 0.5563025 | 773
SiO2 | 5 | 0.69897 | 773
Al2O3 | 11 | 1.041393 | 773
ZrO2 | 2 | 0.30103 | 773
ThO2 | 6 | 0.7781513 | 773
MgO | 16 | 1.20412 | 773
SiO2 | 5 | 0.69897 | 1273
MgAl2O4 | 6 | 0.7781513 | 1273
B4C | 71 | 1.851258 | 1273
Si3N4 | 14.5 | 1.161368 | 1273
ZrSiO4 | 4.2 | 0.6232493 | 1273
TiC | 40 | 1.60206 | 1273
BeO | 18 | 1.255273 | 1273
U2O | 3.2 | 0.50515 | 1273
Si | 26 | 1.414973 | 1273
SiC | 45 | 1.653213 | 1273
Al2O3 | 7 | 0.845098 | 1273
ZrO2 | 2.2 | 0.3424227 | 1273
ThO2 | 2 | 0.30103 | 1273
MgO | 7 | 0.845098 | 1273
B4C | 15 | 1.176091 | 1773
Si3N4 | 13 | 1.113943 | 1773
TiC | 45 | 1.653213 | 1773
BeO | 14 | 1.146128 | 1773
SiC | 40 | 1.60206 | 1773
Al2O3 | 6 | 0.7781513 | 1773
ZrO2 | 2.4 | 0.3802112 | 1773
ThO2 | 2 | 0.30103 | 1773
MgO | 6.5 | 0.8129134 | 1773