## Sheet1
formula | G_VRH | log(G_VRH) | K_VRH | log(K_VRH)
Nb4CoSi | 97.1416 | 1.987405 | 194.2689 | 2.288403
Al(CoSi)2 | 96.25201 | 1.98341 | 175.4499 | 2.244153
SiOs | 130.113 | 2.114321 | 295.0775 | 2.469936
Ga | 15.1019 | 1.179032 | 49.13067 | 1.691353
SiRu2 | 101.9478 | 2.008378 | 256.7681 | 2.409541
AlCo3C | 116.5016 | 2.066332 | 234.4545 | 2.370059
CdSnSb2 | 17.74241 | 1.249013 | 36.23329 | 1.559108
Ir | 216.5059 | 2.33547 | 346.3228 | 2.539481
SbIr | 59.24541 | 1.772655 | 160.2809 | 2.204882
MnSbIr | 40.18167 | 1.604028 | 131.9749 | 2.120491
Na | 3.507027499 | 0.5449392 | 8.735581 | 0.9412918
Li | 5.988476 | 0.7773163 | 13.83229 | 1.140894
Li2SbPd | 26.91351 | 1.42997 | 65.62668 | 1.81708
MgSbPd | 28.91049 | 1.461055 | 80.65908 | 1.906653
MgSbPt | 35.15095 | 1.545937 | 88.69314 | 1.94789
Co | 101.6655 | 2.007174 | 211.5751 | 2.325464
TaRh3 | 152.6487 | 2.183693 | 260.2895 | 2.415457
Hf3(SiCu)4 | 82.87396 | 1.918418 | 153.4814 | 2.186056
ZnFe3C | 105.2765 | 2.022332 | 213.077 | 2.328537
HfRh3 | 116.305 | 2.065598 | 219.0499 | 2.340543
ScCo3C | 98.77121 | 1.99463 | 214.4788 | 2.331384
ZnCo3C | 113.0881 | 2.053417 | 216.7538 | 2.335967
BaF2 | 24.02899 | 1.380736 | 54.42955 | 1.735835
Hf | 55.81967 | 1.746787 | 107.9725 | 2.033313
SbPt7 | 32.07352 | 1.506147 | 210.3121 | 2.322864
MgCu2 | 37.54856 | 1.574593 | 94.14783 | 1.97381
Ta2O5 | 70.619 | 1.848922 | 126.318 | 2.101465
Sb | 23.78094 | 1.376229 | 33.16232 | 1.520645
HfSi | 95.61136 | 1.98051 | 152.6547 | 2.18371
Y(AlSi)2 | 40.46187 | 1.607046 | 76.96392 | 1.886287
HfSiPt | 100.9314 | 2.004026 | 192.1455 | 2.28363
HfSiPd | 92.47543 | 1.966026381 | 169.3478 | 2.22878
NbSn2 | 48.93532 | 1.689622 | 96.01663 | 1.982346
NbSiPt | 80.55743 | 1.906106 | 214.9528 | 2.332343
NbSiRh | 112.3067 | 2.050406 | 221.4007 | 2.345179
Y2AlSi2 | 47.62566 | 1.677841 | 84.14344 | 1.92502
Al3Ni2 | 85.50359 | 1.931984 | 130.3828 | 2.11522
Ag | 27.89937 | 1.445594 | 87.54036 | 1.942208
CuSn | 34.11796 | 1.532983 | 76.50499 | 1.88369
Y3SnC | 62.68043 | 1.797132 | 82.36944 | 1.915766
SnSb | 23.1787 | 1.365089 | 50.13337 | 1.700127
LiAl | 40.18493 | 1.604063 | 49.79439 | 1.69718
Sc2AlSi2 | 74.26997 | 1.870813 | 101.5158 | 2.006533
HfSi2 | 93.55095 | 1.971048 | 131.9191 | 2.120308
ZnS | 33.1645 | 1.520673 | 68.25307 | 1.834122
VSi2 | 146.9238 | 2.167092 | 174.4981 | 2.241791
ScRh3C | 90.47158 | 1.956512 | 214.9678 | 2.332373
Ti2C | 78.18815 | 1.893141 | 138.9379 | 2.142821
CaCd | 15.31688 | 1.18517 | 30.51529 | 1.484517
Si3Pt2 | 24.47216 | 1.388672 | 160.9332 | 2.206646
Mg2SiCu3 | 63.72621 | 1.804318 | 98.11643 | 1.991742
TiFeSb | 52.77042 | 1.722391 | 113.4013 | 2.054618
GeSe | 44.61982 | 1.649528 | 58.19171 | 1.764861
CaCd2 | 23.26505 | 1.366704 | 40.28906 | 1.605187
VIr3 | 214.9486 | 2.332335 | 319.6645 | 2.504694
TaC | 214.5875 | 2.331604 | 323.9362 | 2.51046
ScAlAu2 | 22.94284 | 1.360647 | 113.8662 | 2.056395
Ca3Al7Cu2 | 46.15281 | 1.664198 | 65.21761 | 1.814365
Ca(Al2Cu)4 | 62.8976 | 1.798634 | 92.86051 | 1.967831
AlCrCo2 | 93.08541658 | 1.968882 | 203.1152 | 2.307742
AlFeCo2 | 98.10281 | 1.991681 | 187.8807 | 2.273882
Al3Cu2 | 44.86763 | 1.651933 | 102.1344 | 2.009172
HfAlCu2 | 52.94584 | 1.723832 | 134.7117 | 2.129405
TiIr3 | 161.7444 | 2.208829 | 294.4639 | 2.469032
LiAl3 | 43.79887 | 1.641463 | 64.08862 | 1.806781
MnAlPd2 | 33.79523 | 1.528855 | 141.4045 | 2.150463
MnAlPt | 41.07783 | 1.613607 | 122.9126 | 2.089596
Mn2AlV | 97.82915 | 1.990468 | 184.5215 | 2.266047
Al3Pd2 | 63.03258 | 1.799565 | 128.6016 | 2.109246
AlPt | 73.58618 | 1.866796 | 184.1778 | 2.265237
Al3Pt2 | 73.72849 | 1.867635 | 153.4872 | 2.186072
AlRe2 | 139.0886 | 2.143291 | 255.0964 | 2.406704
Al2Ru | 103.3619 | 2.014361 | 167.3172 | 2.223541
Sc2Al3Ru | 67.44043 | 1.82892 | 111.9486 | 2.049019
As | 28.28755 | 1.451595 | 42.83307 | 1.631779
Y(Al2Cu)4 | 60.16327 | 1.779331 | 100.798 | 2.003452
BaO2 | 35.114 | 1.54548 | 66.933 | 1.82564
Mn5Si3 | 46.25831 | 1.66519 | 148.0602 | 2.170438
Ca3(SiIr)4 | 51.45786 | 1.711452 | 131.5636 | 2.119136
VSi2 | 146.9181 | 2.167075 | 174.5717 | 2.241974
CrSi2 | 156.2916 | 2.193936 | 195.4284 | 2.290988
Y | 26.19551 | 1.418227 | 41.34643 | 1.616438
Mo3Ir | 108.4072 | 2.035058 | 288.1684 | 2.459646
Sc6FeSb2 | 45.35713 | 1.656646 | 72.00818 | 1.857382
Y6FeSb2 | 34.53522 | 1.538262 | 58.8976 | 1.770098
Sc2Al | 44.46377 | 1.648006 | 70.28469 | 1.846861
Al12W | 56.73757 | 1.753871 | 91.67507 | 1.962251
YAl | 34.83152 | 1.541972 | 59.58313 | 1.775123
YAl | 34.66886 | 1.53994 | 64.87707 | 1.812091
Y2Al | 29.65586 | 1.472111 | 54.61877 | 1.737342
YAl3 | 62.63535 | 1.796819 | 76.31745 | 1.882624
LiAu3 | 24.4702 | 1.388637 | 98.80925 | 1.994798
Mg2Au | 22.54328 | 1.353017 | 58.4165 | 1.766536
MnAu2 | 29.99241 | 1.477011 | 123.7011 | 2.092374
ScAu | 36.80864 | 1.56595 | 102.7872 | 2.011939
TiAu | 38.52546 | 1.585748 | 137.2812 | 2.137611
YAu | 32.60806 | 1.513325 | 86.38814 | 1.936454
MnBe2 | 161.9748 | 2.209447 | 163.1598 | 2.212613
Be2Nb3 | 78.4061 | 1.89435 | 165.1097 | 2.217773
Be3Nb | 124.2622 | 2.094339 | 154.711 | 2.189521
Be2Re | 172.8868 | 2.237762 | 242.3044 | 2.384361
BeRh | 99.87115 | 1.99944 | 206.5828 | 2.315094
ScBe5 | 103.6952 | 2.015759 | 108.4711 | 2.035314
Ta2Be | 116.6847 | 2.067014 | 186.818 | 2.271419
TiBe | 74.59876 | 1.872732 | 125.8966 | 2.100014
SiIr | 86.63057 | 1.937671 | 214.8687 | 2.332173
TiBe12 | 37.82825 | 1.577816 | 121.6347 | 2.085057
Be2V | 137.5355 | 2.138415 | 160.0569 | 2.204274
Be2W | 169.6344 | 2.229514 | 217.9967 | 2.33845
CaHg | 19.49705693 | 1.289969 | 35.02447 | 1.544372
CaHg2 | 16.12767 | 1.207572 | 37.53104 | 1.574391
Ca3Hg2 | 11.38568 | 1.056359 | 30.37928 | 1.482578
ScIr | 75.35755 | 1.877127 | 165.6812 | 2.219273
CaSn3 | 26.0544 | 1.415881 | 43.35359 | 1.637025
Cd2Hg | 13.11241 | 1.117683 | 37.35121 | 1.572305
Tc | 141.8928 | 2.15196 | 300.1873 | 2.477392
TiCdHg2 | 28.44758 | 1.454045 | 72.69604 | 1.861511
MgCd | 19.75121 | 1.295594 | 43.23875 | 1.635873
NbPd3 | 83.88674 | 1.923693 | 200.0772 | 2.301198
CaAl9Co2 | 55.87563 | 1.747222 | 84.50447 | 1.92688
TaCo3 | 114.9838 | 2.060637 | 146.8508 | 2.166876
MgCuSn | 29.81005 | 1.474363 | 63.14753 | 1.800356
TiCu | 43.57511 | 1.639239 | 128.3658 | 2.108449
LiF | 50.94339 | 1.707088 | 69.88112627 | 1.84436
YFe5 | 67.77449 | 1.831066 | 104.7623 | 2.020205
Co3Mo | 133.2064 | 2.124525 | 260.4247 | 2.415682
Al2O3 | 147.32 | 2.168262 | 232.321 | 2.366088
HfMn2 | 53.07837 | 1.724918 | 192.3219 | 2.284029
TiB2 | 252.7375 | 2.40267 | 253.2916 | 2.403621
HfOs | 116.9794 | 2.068109 | 229.2309 | 2.360273
HfPd3 | 84.61827 | 1.927464 | 178.5166 | 2.251679
Hf2Pd | 55.15689 | 1.7416 | 136.8017 | 2.136091
HfPt | 31.36309 | 1.496419 | 184.7918 | 2.266683
HfPt3 | 105.816 | 2.024551 | 232.9228 | 2.367212
HfTc | 75.81451 | 1.879752 | 191.9431 | 2.283173
MgHg2 | 12.37116 | 1.09241 | 40.62773 | 1.608823
Mg5Hg3 | 21.85829 | 1.339616 | 42.99599 | 1.633428
Hg2Pt | 26.54248 | 1.423942 | 83.47668 | 1.921565
ScHg | 28.9986 | 1.462377 | 75.83338 | 1.87986
MoIr3 | 187.7087 | 2.273484 | 336.9584 | 2.527576
Li3Pd | 11.81912 | 1.072585 | 36.95737 | 1.567701
Li2ZnSn | 19.87595 | 1.298328 | 37.57849 | 1.574939
YMg2 | 22.77313 | 1.357423 | 42.84438 | 1.631894
MnZn3 | 30.73501 | 1.487633 | 87.47119 | 1.941865
LiAl2Ir | 55.33308 | 1.742985 | 134.96 | 2.130205
NbPt2 | 108.1078 | 2.033857 | 244.3606 | 2.388031
NbRu3 | 128.4783 | 2.10883 | 270.556 | 2.432257
TiRh3 | 129.1186 | 2.110989 | 230.485 | 2.362643
NbAlRu2 | 116.7939 | 2.06742 | 230.5191 | 2.362707
VPd2 | 75.57427 | 1.878374 | 190.1359 | 2.279064
Sc2Pt | 27.67986 | 1.442164 | 90.738 | 1.957789
ScRe2 | 74.52167 | 1.872283 | 225.9917 | 2.354092
GaSb | 29.94626 | 1.476343 | 44.65379 | 1.649858
TiSiRu | 103.1884 | 2.013631 | 202.2488 | 2.305886
YRh5 | 75.71936 | 1.879207 | 177.6197 | 2.249491
ScZn | 40.38273 | 1.606196 | 75.19043 | 1.876163
ScZn12 | 48.27682 | 1.683739 | 80.88237 | 1.907854
YSn3 | 13.97917 | 1.145481 | 61.91857 | 1.791821
TaTc | 130.4218 | 2.11535 | 254.6414 | 2.405929
TiTc | 71.75276 | 1.855839 | 206.5353 | 2.314994
VZn3 | 65.34995 | 1.815245 | 112.6236 | 2.051629
Li2Ca | 7.596373 | 0.8806063 | 15.98498 | 1.203712
ScCu | 42.79684 | 1.631412 | 81.15639 | 1.909323
TaSb2 | 72.61498 | 1.861026 | 101.8969 | 2.008161
Sn | 21.3643 | 1.329689 | 38.48976 | 1.585345
MgRh | 58.00866 | 1.763493 | 114.6365 | 2.059323
MgSc | 27.30341 | 1.436217 | 48.41874 | 1.685013
Fe3Pt | 36.52084 | 1.562541 | 177.3257 | 2.248772
MnPt3 | 91.60467 | 1.961918 | 217.2038 | 2.336867
LiPt | 51.34899 | 1.710532 | 114.707 | 2.05959
TiAl2 | 80.99811 | 1.908475 | 108.1747 | 2.034126
CaPd5 | 49.43668 | 1.694049 | 113.4359 | 2.05475
VRh3 | 157.1808 | 2.1964 | 250.7177 | 2.399185
HfSnPd | 57.6548 | 1.760836 | 122.4339 | 2.087902
Hg2Rh | 38.58661 | 1.586437 | 87.74342 | 1.943215
ZnSe | 27.52995 | 1.439805 | 58.2616 | 1.765382
CdPt | 48.05946 | 1.681779 | 136.7971 | 2.136077
CaSn2Ir | 37.80304 | 1.577527 | 76.91526 | 1.886013
CaSn2Pd | 23.44452 | 1.370041 | 60.00737 | 1.778205
CaSn2Rh | 32.06377 | 1.506015 | 66.07184 | 1.820016
LiSnAu | 15.64028 | 1.194244 | 61.07965 | 1.785897
CrIr3 | 213.9684 | 2.33035 | 307.1835 | 2.487398
Cu3Pt | 51.77882 | 1.714152 | 159.3126 | 2.20225
NbSi2 | 140.3556 | 2.14723 | 174.5777 | 2.241989
TiPt3 | 113.2869 | 2.05418 | 237.0571 | 2.374853
VPt2 | 114.117 | 2.05735 | 246.3643 | 2.391578
ScCd | 30.35858 | 1.482281 | 67.04158 | 1.826344
Ca(ZnSi)2 | 36.05552 | 1.556972 | 70.02518 | 1.845254
Te2O5 | 38.512 | 1.585596 | 44.713 | 1.650434
Ba | 5.719013 | 0.7573211 | 8.856823 | 0.947278
Be5Au | 119.8497 | 2.078637 | 137.5781 | 2.138549
CrSi2 | 156.3085 | 2.193983 | 195.5356 | 2.291226
HgO | 10.124 | 1.005352 | 23.943 | 1.379179
Mo3Pt | 84.55842 | 1.927157 | 266.0291 | 2.424929
TiIr | 80.67649 | 1.906747 | 228.3575 | 2.358615
Ca5Sb3 | 25.66526 | 1.409346 | 36.48257 | 1.562085
VRh | 95.78583 | 1.981301 | 233.047 | 2.367443
TiCu3 | 51.34093 | 1.710464 | 139.5801 | 2.144823
AlCuPt2 | 82.12662 | 1.914484 | 195.9783 | 2.292208
AlNi3 | 84.3506 | 1.926088 | 179.5059 | 2.254079
LiSbAu | 6.900744 | 0.8388959 | 55.44712 | 1.743879
MnAu4 | 30.92644 | 1.49033 | 128.546 | 2.109059
HfBeSi | 117.7628 | 2.071008 | 147.6365 | 2.169194
Li2CdSn | 20.84629 | 1.319029 | 36.73894 | 1.565127
CrRh3 | 151.2849 | 2.179795 | 229.7745 | 2.361302
ScIr3 | 111.0757 | 2.045619 | 242.6553 | 2.38499
MoRh | 133.7771 | 2.126382 | 266.3003 | 2.425372
Pt | 48.87334 | 1.689072 | 243.7231 | 2.386897
CuPt7 | 73.65231 | 1.867186 | 244.7652 | 2.38875
Ca2Cu | 12.35823 | 1.091956 | 24.80237 | 1.394493
TiAu4 | 39.00606 | 1.591132 | 143.7843 | 2.157711
CdAu3 | 13.8661 | 1.141954 | 115.3972 | 2.062195
Ti2Be17 | 145.9712 | 2.164267 | 127.1359 | 2.104268
MgO | 118.7136 | 2.074501 | 151.4974 | 2.180405
HfAl2 | 87.59657 | 1.942487 | 120.2752 | 2.080176
Mn2Nb | 74.59016 | 1.872682 | 232.6963 | 2.36679
Be12Pd | 77.58071 | 1.889754 | 124.1189 | 2.093838
MnAu | 29.32276 | 1.467205 | 115.9997 | 2.064457
MnAu | 32.46762 | 1.51145 | 116.3063 | 2.065603
TaMn2 | 88.38758 | 1.946391 | 242.6001 | 2.384891
Mg2Rh | 39.87241 | 1.600673 | 65.49886 | 1.816234
YMgPd | 20.35425 | 1.308655 | 70.18093 | 1.846219
Sc(MnSn)6 | 70.17763 | 1.846199 | 112.5264 | 2.051254
Ca3Au4 | 16.94396 | 1.229015 | 52.27489 | 1.718293
Na | 3.194629 | 0.5044205 | 7.512215 | 0.875768
NbPt3 | 100.1629 | 2.000707 | 249.9029 | 2.397771
Cr3Ru | 95.79514 | 1.981343 | 264.3721 | 2.422216
CaAu | 18.01189 | 1.255559 | 46.82774 | 1.670503
MgPd2 | 41.71937 | 1.620338 | 114.9609 | 2.06055
MgPd3 | 39.06535 | 1.591792 | 130.032 | 2.11405
SiMo3 | 127.465 | 2.105391 | 251.6334 | 2.400768
Zn2CuAu | 26.39183 | 1.421469 | 112.0109 | 2.04926
BeAu2 | 30.34094 | 1.482029 | 136.7882 | 2.136049
YSi2 | 26.30037 | 1.419962 | 84.83719 | 1.928586
Hf2Al | 55.51609 | 1.744419 | 113.2199 | 2.053923
AlCu3 | 45.63643 | 1.659312 | 130.5471 | 2.115767
VOs | 115.0085 | 2.06073 | 283.7846 | 2.452989
Al2Cu | 49.78545 | 1.697102 | 90.12425 | 1.954842
AlCu3 | 45.74266 | 1.660321 | 133.0275 | 2.123941
VIr | 122.69 | 2.088809 | 274.3037 | 2.438232
VC | 204.1433 | 2.309935 | 306.7586 | 2.486797
PtO2 | 87.341 | 1.941218 | 203.591 | 2.308759
Mo | 124.4166 | 2.094878 | 262.3898 | 2.418947
YCo2 | 28.53683 | 1.455406 | 114.9435 | 2.060484
YAlPd | 25.26676 | 1.40255 | 92.57498 | 1.966494
SiPt2 | 66.67362 | 1.823954 | 203.296 | 2.308129
Ti2AlC | 112.3413 | 2.05054 | 136.9101 | 2.136436
Fe | 73.60798 | 1.866925 | 182.4592 | 2.261166
YSn2 | 35.72649 | 1.55299 | 58.12256 | 1.764345
Mn2CoSi | 91.33214 | 1.960624 | 211.2569 | 2.324811
YMgAl | 43.92116 | 1.642674 | 57.44001 | 1.759215
Zr | 34.00094 | 1.531491 | 94.12912 | 1.973724
Cu3Sn | 37.12878 | 1.569711 | 106.4185 | 2.027017
Li12Si7 | 31.6976 | 1.501026 | 36.08877 | 1.557372
Ti2Pd | 62.3904 | 1.795118 | 142.0931 | 2.152573
CoSb3 | 57.01433 | 1.755984 | 82.93445 | 1.918735
YMgCu | 21.52346 | 1.332912 | 59.5735 | 1.775053
YMgCu4 | 42.59835 | 1.629393 | 92.0463 | 1.964006
Ca | 9.711868 | 0.9873028 | 17.49247 | 1.242851
YCuSn | 51.8418 | 1.71468 | 75.82053 | 1.879787
ScCuSn | 54.63752 | 1.737491 | 84.17824 | 1.9252
Mg2Pt | 40.14207 | 1.6036 | 72.7266 | 1.861693
CdSb | 17.54947 | 1.244264 | 38.99694 | 1.59103
YCd2 | 31.59317 | 1.499593 | 55.70339 | 1.745882
Si3Mo5 | 119.7492 | 2.078273 | 241.2529 | 2.382473
Y2C | 32.28404 | 1.508988 | 61.56484 | 1.789333
VFe | 60.8318 | 1.784131 | 196.1301 | 2.292544
SiPt3 | 59.7479 | 1.776323 | 205.0902 | 2.311945
CaZn2 | 28.20284 | 1.450293 | 47.75366 | 1.679007
NbIr3 | 204.1414 | 2.309931 | 313.421 | 2.496128
Al | 23.85019 | 1.377492 | 83.27702 | 1.920525
BaO | 37.74623 | 1.576874 | 68.35651 | 1.83478
LiSn | 16.36488 | 1.213913 | 36.36506 | 1.560684
Zn13Rh | 39.62602 | 1.59798 | 88.06784 | 1.944817
HfSb | 60.81257 | 1.783993 | 101.0112 | 2.004369
BePd2 | 66.21246 | 1.82094 | 166.3552 | 2.221036
BePd3 | 37.26805 | 1.571337 | 161.7517 | 2.208849
B6O | 207.607 | 2.317242 | 226.906 | 2.355846
HfSiRh | 96.84889 | 1.986095 | 189.6667 | 2.277991
Li | 4.480159 | 0.6512934 | 14.01288 | 1.146527
ScZn2 | 48.05957 | 1.68178 | 81.40613 | 1.910657
Sb2Pd | 28.17168 | 1.449813 | 84.45962 | 1.926649
ScSiPt2 | 72.44735 | 1.860023 | 173.3441 | 2.238909
Sc2Si2Ru | 68.85453 | 1.837933 | 122.1705 | 2.086967
NbIr | 105.2311 | 2.022144 | 258.7019 | 2.4128
Mg2Si | 44.57055 | 1.649048 | 52.85522 | 1.723088
Ge | 42.39227 | 1.627287 | 52.95777 | 1.72393
Sn3Pd | 25.37417 | 1.404392 | 64.13789 | 1.807115
Zn3Ru | 57.5374 | 1.75995 | 137.9692 | 2.139782
AlV3 | 10.57821 | 1.024412 | 159.33 | 2.202298
Sr | 6.401725 | 0.806297 | 11.47235 | 1.059652
Sn4Au | 11.30342 | 1.05321 | 51.20621 | 1.709323
VRu | 75.94403 | 1.880494 | 252.4164 | 2.402118
AlAu | 31.38024 | 1.496656 | 104.0701 | 2.017326
Ga | 6.344549 | 0.8024008 | 49.36634 | 1.693431
HfW2 | 94.04844 | 1.973352 | 222.8822 | 2.348075
CdAu | 16.90866 | 1.228109 | 89.7832 | 1.953195
Ti3Sb | 25.07868 | 1.399305 | 119.8224 | 2.078538
Ga | 34.55513859 | 1.538513 | 49.66621 | 1.696061
LiYSi | 47.65771 | 1.678133 | 62.08906 | 1.793015
TiCr2 | 74.88908 | 1.874419 | 198.9065 | 2.298649
MnSi | 141.3193 | 2.150202 | 209.6109 | 2.321414
LiCd | 15.23665 | 1.18289 | 34.8337 | 1.542
CaCd2 | 15.53805 | 1.191396 | 34.42665 | 1.536895
Nb3Ir | 103.5624 | 2.015202 | 222.7852 | 2.347886
V | 30.49998 | 1.4843 | 179.4609 | 2.25397
Fe7W6 | 128.0288 | 2.107308 | 278.0149 | 2.444068
Be12Mo | 149.924 | 2.175871 | 140.5228 | 2.147747
BP | 162.1021 | 2.209789 | 160.5181 | 2.205524
Mg2SiPt | 59.73516 | 1.77623 | 98.6314 | 1.994015
SiRh | 83.28675 | 1.920576 | 221.4514 | 2.345278
AlNi | 71.93198 | 1.856922 | 161.5785726 | 2.208384
Si | 61.16103 | 1.786475 | 83.01128 | 1.919137
AlAu4 | 15.74474 | 1.197135 | 126.655 | 2.102622
BaS | 24.86844 | 1.395649 | 41.39019 | 1.616897
Al3Pt5 | 62.24346 | 1.794094 | 198.8242 | 2.298469
Al2Pt | 38.5871 | 1.586442 | 128.6428 | 2.109385
TiHg | 48.76432 | 1.688102 | 104.1967 | 2.017854
Mg | 17.32832 | 1.238756 | 36.65126 | 1.564089
ScSiCu | 76.17033 | 1.881786 | 112.1333 | 2.049735
Nb3Rh | 89.04207 | 1.949595 | 203.724 | 2.309042
AlP | 47.20107 | 1.673952 | 85.17137 | 1.930294
Mo2C | 149.6169 | 2.174981 | 294.3366 | 2.468844
V3Sb | 79.30797 | 1.899317 | 178.286 | 2.251117
Mg3Au | 29.99702 | 1.477078 | 57.36752 | 1.758666
CaSi | 37.79331 | 1.577415 | 53.26869 | 1.726472
TiCoSi | 102.0346 | 2.008748 | 185.4847 | 2.268308
Sb2Pt3 | 26.67883 | 1.426167 | 135.276 | 2.131221
Sc4C3 | 66.47396 | 1.822652 | 111.8906 | 2.048793
V3Rh | 105.2685 | 2.022298 | 216.6093 | 2.335677
V3Co | 109.8472 | 2.040789 | 210.6308 | 2.323522
TiCr2 | 72.22635 | 1.858696 | 196.8058 | 2.294038
Hf5Si3 | 87.53572 | 1.942185 | 141.4175 | 2.150503
Hf3(SiCu2)2 | 80.16566 | 1.903988 | 148.1048 | 2.170569
Li2CuSb | 34.2491 | 1.534649 | 53.29076 | 1.726652
TaRu | 73.03948 | 1.863558 | 252.4029 | 2.402094
NbAu2 | 63.66175 | 1.803879 | 175.037 | 2.24313
Cr3Ir | 103.6959 | 2.015762 | 275.7963 | 2.440588
Si2W | 188.751 | 2.275889 | 218.4799 | 2.339412
CaSbAu | 23.74335 | 1.375542 | 53.30456 | 1.726764
CdSbAu | 13.96449 | 1.145025 | 70.54014 | 1.848436
CaZnSi | 42.37381 | 1.627097 | 54.73271 | 1.738247
Li2CdSb | 14.12841 | 1.150093 | 38.16221 | 1.581634
Sc3SnC | 81.52595 | 1.911296 | 102.0758 | 2.008923
CrSb | 46.98017 | 1.671915 | 71.65305 | 1.855235
Li3Hg | 11.24929 | 1.051125 | 25.84968 | 1.412455
Al12Re | 78.82161 | 1.896645 | 95.89803 | 1.98181
TiAlAu | 57.62958 | 1.760645 | 128.1127 | 2.107592
Al9Co2 | 73.85708 | 1.868392 | 106.1018 | 2.025723
Fe3Pt | 39.86127 | 1.600551 | 180.2317 | 2.255831
YAl2Co | 45.48711 | 1.657888 | 89.22888 | 1.950505
ScAlCu2 | 44.63714 | 1.649696 | 107.8482 | 2.032813
Si | 61.71719 | 1.790406 | 88.97041145 | 1.949246
HfAlPd2 | 26.27016 | 1.419463 | 163.47 | 2.213438
Li3Al2 | 34.12446 | 1.533066 | 39.06471 | 1.591785
Al3Ni5 | 74.74018 | 1.873554 | 167.1859 | 2.2232
ZnPd | 54.95044 | 1.739971 | 139.0942 | 2.143309
Al3Os2 | 113.416 | 2.054674 | 203.3539 | 2.308252
Al2Pd | 30.42946 | 1.483294 | 112.4468 | 2.050947
Al3Pd5 | 49.5782 | 1.695291 | 155.6166 | 2.192056
ScAlPd2 | 41.06396 | 1.613461 | 130.5586 | 2.115805
AlPt2 | 57.77926 | 1.761772 | 204.5369 | 2.310772
Al6Re | 70.15239 | 1.846042 | 112.5884 | 2.051494
Al6Ru | 57.4644803 | 1.759399 | 111.569 | 2.047543
V3Pd | 73.54474 | 1.866552 | 196.9497 | 2.294355
MnPt | 71.52635 | 1.854466 | 167.7987 | 2.224789
Al6Tc | 67.52635 | 1.829473 | 107.2791 | 2.030515
Al12Tc | 73.68348 | 1.86737 | 94.80118 | 1.976814
Y3Al2 | 33.00668 | 1.518602 | 58.45905 | 1.766852
Be2Mo | 149.9855 | 2.176049 | 198.7403 | 2.298286
CdCu2 | 30.75792 | 1.487957 | 100.2971 | 2.001288
Mg13Ir3 | 27.04328 | 1.432059 | 59.8924 | 1.777372
HfRe2 | 74.61492 | 1.872826 | 262.2116 | 2.418652
C | 90.23764 | 1.955388 | 117.548 | 2.070215
Y2C3 | 62.25287 | 1.794159 | 119.6218 | 2.07781
CdPd | 42.22203 | 1.625539 | 109.5897 | 2.03977
AlPt2 | 85.07509 | 1.929802 | 206.4852 | 2.314889
AlCr2 | 102.6767 | 2.011472 | 186.2669 | 2.270136
Hf3Rh5 | 66.90437 | 1.825455 | 194.001 | 2.287804
Sb2O5 | 75.288 | 1.876726 | 125.402 | 2.098304
FeSi2 | 127.304 | 2.104842 | 180.6599 | 2.256862
CaZn2 | 24.14459 | 1.38282 | 44.50459 | 1.648405
MnAl6 | 67.36003 | 1.828402 | 103.7981 | 2.01619
Ti3Rh5 | 71.07469 | 1.851715 | 205.1246 | 2.312018
CaAl4 | 27.83855 | 1.444647 | 56.92251 | 1.755284
ZnAu3 | 29.08121 | 1.463612 | 124.6228 | 2.095597
Y2Zn17 | 51.187 | 1.70916 | 80.30992 | 1.904769
SbPd | 29.46389 | 1.46929 | 103.9614 | 2.016872
Sc5Sn3 | 50.77767 | 1.705673 | 72.01246 | 1.857408
SnAu | 19.54243 | 1.290979 | 71.91814 | 1.856838
Mg3Au | 30.13373 | 1.479053 | 57.11491 | 1.756749
ScRh | 60.6564 | 1.782877 | 137.7139 | 2.138978
Ti3Au | 70.73487 | 1.849634 | 138.9963 | 2.143003
Al5Rh2 | 76.6358 | 1.884432 | 131.0491 | 2.117434
TaCo2 | 119.5356 | 2.077497 | 243.3775 | 2.38628
Ti2Ni | 35.53643 | 1.550674 | 141.4183 | 2.150506
Ca3Cd2 | 14.77719 | 1.169592 | 28.66574 | 1.457363
ScSnPt | 56.22105 | 1.749899 | 118.6131 | 2.074132
Ti3Al | 61.05726 | 1.785737 | 115.2175 | 2.061519
Cu2Sb | 34.54136 | 1.538339 | 92.15224 | 1.964506
Fe7C3 | 91.7718 | 1.962709 | 242.4065 | 2.384544
Mg2Pd | 27.64678 | 1.441645 | 69.25991 | 1.840482
SiIr3 | 119.238 | 2.076415 | 299.0018 | 2.475674
NbAl3 | 104.9459 | 2.020966 | 126.8957 | 2.103447
Nb2Al | 82.46242 | 1.916256 | 160.5254 | 2.205544
SnPd2 | 22.60158 | 1.354139 | 133.3935 | 2.125135
Fe15Co | 76.61136 | 1.884293 | 184.1511 | 2.265174
Mg3Pt | 27.58877 | 1.440732 | 69.63756 | 1.842844
Fe2C | 100.9323 | 2.00403 | 220.9483 | 2.344291
AlPt3 | 91.19775 | 1.959984 | 225.2305 | 2.352627
SnTe | 27.59054 | 1.44076 | 39.54834 | 1.597128
AlIr | 115.5364 | 2.062719 | 229.3085 | 2.36042
SiRu | 99.34301 | 1.997137 | 204.4644 | 2.310618
WC | 278.9587 | 2.44554 | 385.1942 | 2.58568
Te | 14.71631 | 1.167799 | 21.68982 | 1.336256
NiO | 97.57717 | 1.989348 | 181.2899 | 2.258374
YRh | 42.29742 | 1.626314 | 108.7331 | 2.036362
FeRh | 79.38225 | 1.899723 | 196.6905 | 2.293783
Nb3Os | 91.26528 | 1.960306 | 223.3508 | 2.348987
LiZn | 24.89745 | 1.396155 | 42.35675 | 1.626923
WO3 | 124.7113 | 2.095906 | 223.4389 | 2.349159
Cr2O3 | 114.207 | 2.057693 | 204.632 | 2.310974
TiMn2 | 61.24596 | 1.787077 | 208.8038 | 2.319738
TiAl | 69.55593 | 1.842334 | 115.0534 | 2.0609
Cr5O12 | 41.988 | 1.623125 | 57.166 | 1.757138
Li2O | 68.528 | 1.835868 | 78.875 | 1.896939
NbRh | 79.29594 | 1.899251 | 219.7923 | 2.342012
NbSb2 | 69.28474 | 1.840638 | 96.97265 | 1.986649
YSiRh | 61.62566 | 1.789762 | 124.0126 | 2.093466
Fe11Si5 | 108.905152 | 2.037048 | 218.2796 | 2.339013
MnCoSi | 86.15638 | 1.935287 | 160.5533 | 2.205619
Al21Pt8 | 62.37746 | 1.795028 | 132.901 | 2.123528
SnPt | 43.19439 | 1.635427 | 127.2941 | 2.104808
Ta5Si3 | 133.0117 | 2.12389 | 214.7112 | 2.331855
Co2Si | 107.2051 | 2.030215 | 225.3094 | 2.352779
Hf2CuSb3 | 46.68897 | 1.669214 | 96.1704 | 1.983041
YCuSb2 | 30.97494 | 1.491011 | 70.25403 | 1.846671
Sn2Pt | 23.80009 | 1.376579 | 93.27129 | 1.969748
TiFe2Sn | 105.7713 | 2.024368 | 181.401 | 2.25864
TiCuSn | 52.03246 | 1.716274 | 102.8092 | 2.012032
Pd | 42.88312 | 1.632286 | 160.4714 | 2.205398
SnIr | 54.84502 | 1.739137 | 154.5965 | 2.1892
ScSiCu | 59.98559 | 1.778047 | 111.1988 | 2.0461
MnSn2 | 47.67759 | 1.678314 | 64.16086 | 1.80727
LiHg | 15.91728 | 1.201869 | 31.45312 | 1.497664
CoSn2 | 54.65321 | 1.737616 | 101.1747 | 2.005072
AlFe3 | 76.59085 | 1.884177 | 175.1225 | 2.243342
Si3Ru2 | 97.77616 | 1.990233 | 201.525 | 2.304329
HfMnSi | 85.67722 | 1.932865 | 162.9094 | 2.211946
HfBe5 | 119.6856 | 2.078042 | 131.233 | 2.118043
TiSiCu | 76.79322 | 1.885323 | 148.3929 | 2.171413
HfCo | 56.0206 | 1.748348 | 152.8637 | 2.184304
Be2Nb | 103.3966 | 2.014506 | 159.2123 | 2.201977
InAs | 25.13041 | 1.4002 | 49.15915 | 1.691604
Be2Cu | 125.4129 | 2.098342 | 136.6857 | 2.135723
W2C | 167.4688 | 2.223934 | 334.1754 | 2.523975
Ti6Sn5 | 55.43767 | 1.743805 | 104.9787 | 2.021101
ScMn2 | 38.14395 | 1.581426 | 166.4888 | 2.221385
HfSi2Cu | 86.67637 | 1.937901 | 135.4226 | 2.131691
MgCo3C | 112.9953 | 2.05306 | 197.684 | 2.295972
TaSiRh | 117.9586 | 2.07173 | 235.4255 | 2.371853
Sn7Ir5 | 58.07052 | 1.763956 | 135.1993 | 2.130974
Pb | 12.52809 | 1.097885 | 37.32904 | 1.572047
ScSiRh | 73.83361 | 1.868254 | 147.8486 | 2.169817
Nb3Sb | 82.30842 | 1.915444 | 173.9433 | 2.240408
CoSn | 72.33645 | 1.859357 | 126.5419 | 2.102234
VCo2Si | 66.16269 | 1.820613 | 213.1102 | 2.328604
SbRh | 56.88437 | 1.754993 | 134.7499 | 2.129529
SiPd3 | 44.19916 | 1.645414 | 160.8321 | 2.206373
V2C | 116.8665 | 2.06769 | 244.0554 | 2.387488
Sn4Pt | 29.06779 | 1.463412 | 59.22368 | 1.772495
Co3SnC | 76.08268 | 1.881286 | 205.7439 | 2.313327
FeSb2 | 59.08809 | 1.7715 | 86.81163 | 1.938578
HfCo2Sn | 77.55564 | 1.889613 | 163.7868 | 2.214279
FeSi2 | 123.7048 | 2.092387 | 182.6425 | 2.261602
Pb | 9.558012 | 0.9803676 | 40.36386 | 1.605993
TiCu | 61.64771 | 1.789917 | 130.4905 | 2.115579
Sn2Ir | 35.86077 | 1.55462 | 110.1368 | 2.041933
MnCo2Sn | 78.00244883 | 1.892108 | 169.0967 | 2.228135
Ti5Sn3 | 48.42115 | 1.685035 | 106.7 | 2.028165
Mn3SnC | 115.4946 | 2.062562 | 208.6242 | 2.319365
Fe2W | 136.6937 | 2.135749 | 259.4115 | 2.413989
Fe3Sn | 53.26147 | 1.726413 | 129.0615 | 2.110797
FeCo | 90.71881 | 1.957697 | 189.1797 | 2.276875
Sb2Ru | 77.18049 | 1.887508 | 115.5986 | 2.062952
Cr3C2 | 168.5507 | 2.226731 | 319.8211 | 2.504907
SnO | 21.395 | 1.330312 | 32.392 | 1.510438
SnPt3 | 58.26549 | 1.765411 | 200.7662 | 2.302691
YZnSn | 43.06999 | 1.634175 | 64.26681 | 1.807987
Y2ReC2 | 74.11672 | 1.869916 | 123.7316 | 2.092481
Si3Rh5 | 75.73522 | 1.879298 | 198.7231 | 2.298248
Ti3SnC2 | 111.8014 | 2.048447 | 158.2634 | 2.19938
CuAu3 | 28.14288 | 1.449369 | 143.4173 | 2.156602
Hf3Si2 | 94.57841 | 1.975792 | 144.9496 | 2.161217
YSiRu | 52.19922 | 1.717664 | 130.336 | 2.115064
HfC | 179.8151 | 2.254826 | 236.1705 | 2.373226
Ti5Si3 | 94.36175 | 1.974796 | 138.96 | 2.14289
CaMnSi | 35.05419 | 1.54474 | 44.61172 | 1.649449
Hf5Sn3 | 46.67977 | 1.669129 | 113.4618 | 2.05485
ScAl3 | 70.51862 | 1.848304 | 84.29254 | 1.925789
Nb3Au2 | 60.81034 | 1.783977 | 172.9 | 2.237795
NbSiIr | 121.1736 | 2.083408 | 244.5215 | 2.388317
YMnSi | 54.49804 | 1.736381 | 88.96536 | 1.949221
TeO2 | 16.941 | 1.228939 | 22.551 | 1.353166
HfIr3 | 148.873 | 2.172816 | 275.7473 | 2.440511
Sn4Pd | 22.92742 | 1.360355 | 56.43435 | 1.751544
LiSn4Ru | 46.32066 | 1.665775 | 68.21947 | 1.833908
CaPd | 21.90925 | 1.340628 | 57.57531 | 1.760236
TiCoSi | 99.95409 | 1.999801 | 180.7883 | 2.25717
TaSiIr | 124.8585 | 2.096418 | 258.5994 | 2.412627
ZnO | 41.15824 | 1.614457 | 129.6406 | 2.112741
V3Sn | 21.90802 | 1.340603 | 162.6416 | 2.211232
SbRh2 | 51.08428 | 1.708287 | 169.2177 | 2.228446
Sb2O3 | 19.956 | 1.300073 | 18.228 | 1.260739
VCoSi | 112.0058 | 2.04924 | 209.4176 | 2.321013
ZrRu | 80.95719 | 1.908255 | 185.3399 | 2.267969
MnSnPt | 25.95984 | 1.414302 | 107.8528 | 2.032831
YCoC | 59.74986 | 1.776337 | 142.5223 | 2.153883
TiCo2Sn | 73.62143 | 1.867004 | 168.1658 | 2.225738
VCo2Sn | 69.85772 | 1.844214 | 175.0066 | 2.243054
YSb | 34.41083 | 1.536695 | 61.66648 | 1.790049
Mg17Al12 | 23.84023 | 1.37731 | 49.67016 | 1.696096
Co3W | 142.0926 | 2.152571 | 279.291 | 2.446057
Sc2O3 | 79.217 | 1.898818 | 167.458 | 2.223906
Li2Pt | 30.60043 | 1.485728 | 68.06791 | 1.832942
AlAs | 39.13845 | 1.592604 | 69.78137 | 1.843739
ZnTe | 22.43177 | 1.350864 | 45.98204 | 1.662588
FePd3 | 70.95545 | 1.850986 | 174.3586 | 2.241443
Fe3SnC | 58.58599 | 1.767794 | 139.99 | 2.146097
MnSiIr | 76.66226 | 1.884582 | 162.3672 | 2.210498
TiSb | 45.00392 | 1.65325 | 89.26804 | 1.950696
LiSn4Ir | 47.72277 | 1.678726 | 69.02718 | 1.83902
Fe3Si | 92.74255 | 1.967279 | 211.8776 | 2.326085
MnSnAu | 20.12934 | 1.303829 | 80.0316 | 1.903262
Sn7Ir3 | 59.99051 | 1.778083 | 102.3072 | 2.009906
V3Pt | 93.53027 | 1.970952 | 217.71 | 2.337878
ScCo | 59.48036 | 1.774374 | 120.9964 | 2.082773
YRh3C | 79.516 | 1.900455 | 196.6452 | 2.293683
YTiSi | 49.22701 | 1.692203 | 89.45374 | 1.951598
Be2Fe | 146.0465 | 2.164491 | 158.3576 | 2.199639
HfSiMo | 103.8615 | 2.016455 | 188.5082 | 2.27533
Y(MnSn)6 | 71.28466 | 1.852996 | 110.1298 | 2.041905
YSnPt | 41.04775 | 1.613289 | 108.4067 | 2.035056
ZnO | 65.18724 | 1.814163 | 172.3618 | 2.236441
Nb4FeSi | 83.80037 | 1.923246 | 191.258 | 2.28162
HfCoSn | 72.33534 | 1.859351 | 139.833 | 2.14561
Fe3Sn | 59.36958 | 1.773564 | 118.8586 | 2.07503
HfSiCu | 85.12075 | 1.930035 | 154.8569 | 2.189931
CrSb2 | 31.99124 | 1.505031 | 62.12287 | 1.793252
YMn12 | 88.1796 | 1.945368 | 150.7083 | 2.178137
MnSiRh | 69.47315 | 1.841817 | 153.5208 | 2.186167
Cu3Au | 47.31559 | 1.675004 | 141.7521 | 2.15153
FePt | 92.39026 | 1.965626 | 201.1936 | 2.303614
ScIr2 | 100.2747 | 2.001191 | 220.0143 | 2.342451
ScFeSi | 61.74103 | 1.790574 | 139.4328181 | 2.144365
NbSiPd | 81.38746 | 1.910558 | 194.892 | 2.289794
Ca2Sn | 16.39814 | 1.214795 | 28.9371 | 1.461455
Mn5C2 | 111.5746 | 2.047565 | 219.9983 | 2.342419
FeSn2 | 55.65179 | 1.745479 | 79.90028 | 1.902548
Fe2Si | 118.9962 | 2.075533 | 236.3675 | 2.373588
AlFe3C | 97.54992 | 1.989227 | 230.1203 | 2.361955
NaCl | 14.27468 | 1.154566 | 22.59049 | 1.353926
RbBr | 6.462566 | 0.810405 | 13.79249 | 1.139643
SiRh | 90.32705 | 1.955818 | 183.6094 | 2.263895
KI | 5.545389 | 0.743932 | 9.5105 | 0.9782033
RbI | 4.626421 | 0.6652452 | 9.655227 | 0.9847625
NaBr | 11.57172 | 1.063398 | 27.06608 | 1.432425
AgI | 10.74302 | 1.031126 | 31.70781 | 1.501166
Al3Ir | 48.4552 | 1.68534 | 150.9512 | 2.178836
Ni | 94.95971 | 1.977539 | 198.0723 | 2.296824
SbO2 | 58.355 | 1.766078 | 90.48 | 1.956553
MoC | 239.7991 | 2.379848 | 349.8479 | 2.543879
CdO2 | 36.546 | 1.56284 | 106.156 | 2.025945
Bi | 13.09757 | 1.117191 | 29.50526 | 1.469899
Nb2C | 86.70499 | 1.938044 | 219.2759 | 2.340991
KCl | 9.241347 | 0.9657353 | 15.82583 | 1.199366
BeCu | 69.69865 | 1.843224 | 142.2296 | 2.15299
AgBr | 9.564683 | 0.9806706 | 39.56333 | 1.597293
KBr | 7.326694 | 0.864908 | 21.63693 | 1.335196
Bi2O3 | 30.11 | 1.478711 | 53.677 | 1.729788
NaI | 8.465366 | 0.9276457 | 15.75516 | 1.197423
TiZn16 | 27.92526 | 1.445997 | 78.9473 | 1.897337
RbCl | 7.671126 | 0.8848591 | 14.6234 | 1.165048
HfCo2 | 74.13401 | 1.870017 | 156.489 | 2.194484
Ti3Pt | 57.78859 | 1.761842 | 166.4938 | 2.221398
Na2O2 | 29.645 | 1.471951 | 49.321 | 1.693032
Mg2Sn | 25.8489 | 1.412442 | 40.76445 | 1.610282
YCd3 | 23.69241 | 1.374609 | 55.81128 | 1.746722
Na2O | 30.419 | 1.483145 | 45.944 | 1.662229
Ti3Hg | 67.85223 | 1.831564 | 118.553 | 2.073913
Hf5Al3 | 47.48482 | 1.676555 | 110.9767 | 2.045232
HfMo2 | 67.98717 | 1.832427 | 199.9309 | 2.30088
SnPd | 35.9774 | 1.55603 | 101.0387 | 2.004488
LiH | 42.92094 | 1.632669 | 37.99768 | 1.579757
CoSi2 | 64.35952 | 1.808613 | 176.9117 | 2.247756
MnPd | 51.37744 | 1.710772 | 133.5817 | 2.125747
Sb3Rh | 51.6025 | 1.712671 | 88.91388 | 1.94897
YHg | 26.53858 | 1.423878 | 65.0546 | 1.813278
YPt3 | 70.74028 | 1.849667 | 171.8776 | 2.235219
CaAl2 | 41.36062 | 1.616587 | 56.46333 | 1.751766
CaMg2 | 19.17927 | 1.282832 | 29.96806 | 1.476659
NbRh3 | 146.2665 | 2.165145 | 248.8723 | 2.395977
YAl3 | 50.74014 | 1.705352 | 71.74539 | 1.855794
TiFe2 | 79.02337 | 1.897756 | 146.6308 | 2.166225
SrO | 56.00196 | 1.748203 | 87.42517 | 1.941636
NbSi2 | 140.3619 | 2.147249 | 174.6349 | 2.242131
HfAl | 74.49133 | 1.872106 | 117.1269 | 2.068657
GaP | 51.77543 | 1.714124 | 76.18685 | 1.88188
AlCu | 66.76107 | 1.824523 | 112.615 | 2.051596
CrPt3 | 97.27347 | 1.987994 | 230.8133 | 2.363261
YZn | 29.31776 | 1.467131 | 59.80496 | 1.776737
Ca2Si | 21.94345 | 1.341305 | 36.7105 | 1.56479
ScCo2 | 47.89461 | 1.680287 | 142.1734 | 2.152818
GaAs | 40.84834 | 1.611174 | 60.73705 | 1.783454
VTc | 125.1222 | 2.097334 | 253.9462 | 2.404742
BeO | 156.1459 | 2.193531 | 208.3493 | 2.318792
TeO3 | 96.441 | 1.984262 | 91.99 | 1.963741
HfBe2 | 103.3598 | 2.014352 | 128.4853 | 2.108853
Al3V | 100.0781 | 2.000339 | 120.0441 | 2.079341
Ti3Hg | 48.9136 | 1.68943 | 117.3133 | 2.069347
V3Si | 73.53561 | 1.866498 | 195.7798 | 2.291768
TiSi2 | 111.0876 | 2.045665 | 142.5424 | 2.153944
TiRh | 49.37352 | 1.693494 | 189.5341 | 2.277687
YCo3 | 37.76227 | 1.577058 | 128.3851 | 2.108515
AlMo3 | 121.3455 | 2.084024 | 224.9245 | 2.352037
Si2Mo | 176.9015 | 2.247732 | 206.5945 | 2.315119
Ta5Sb4 | 59.86628 | 1.777182 | 106.6882 | 2.028116
CaO | 74.17312 | 1.870247 | 105.0071 | 2.021218
HfAl3 | 83.47668 | 1.921565 | 106.7373 | 2.028316
FeSb | 54.05452 | 1.732832 | 93.51094 | 1.970862
AlSb | 29.57875 | 1.47098 | 49.20318 | 1.691993
Ti3Cu4 | 60.94523 | 1.78494 | 132.3749 | 2.121806
CoSb | 68.76042 | 1.837339 | 136.6887 | 2.135733
Mg3Sb2 | 17.60778 | 1.245705 | 42.20819 | 1.625397
Al2Au | 33.24092 | 1.521673 | 105.0219 | 2.02128
TaIr3 | 212.5008 | 2.327361 | 324.7023 | 2.511485
Y2O3 | 61.49564 | 1.788844 | 137.7349 | 2.139044
AlFe | 95.40999 | 1.979594 | 174.591 | 2.242022
Nb3Pt | 80.27144 | 1.904561 | 207.2166 | 2.316425
K2O2 | 15.58 | 1.192567 | 31.891 | 1.503668
YPt2 | 73.17696 | 1.864374 | 162.3971 | 2.210578
TaBe2 | 117.7966 | 2.071133 | 167.5937 | 2.224258
ScPd3 | 56.35848 | 1.750959 | 155.6743 | 2.192217
VPt | 140.7744 | 2.148524 | 242.9735 | 2.385559
Sb2Rh | 58.25146 | 1.765307 | 103.8478 | 2.016397
HgPd | 34.50205 | 1.537845 | 115.1021 | 2.061083
CdSe | 15.29598 | 1.184577 | 44.83677 | 1.651634
Sb2Os | 87.15196 | 1.940277 | 129.4091 | 2.111965
YCu2 | 21.78176798 | 1.338093 | 79.99758 | 1.903077
CaSi2 | 46.77726 | 1.670035 | 62.21346 | 1.793884
VPt3 | 110.7295 | 2.044264 | 240.7439 | 2.381555
Au2O3 | 38.373 | 1.584026 | 81.351 | 1.910363
MnIr | 182.5874 | 2.261471 | 266.8746 | 2.426307
Sc2Co3Si | 78.67044 | 1.895812 | 154.8496 | 2.18991
Al8Mo3 | 104.1391 | 2.017614 | 141.4004 | 2.15045
Nb5Sb4 | 54.62561 | 1.737396 | 97.66025 | 1.989718
CaF2 | 38.43775 | 1.584758 | 76.54559 | 1.88392
LiPd | 27.28847 | 1.435979 | 72.77563 | 1.861986
LiPd | 33.28833601 | 1.522292 | 78.69715 | 1.895959
TiBe2 | 106.4864 | 2.027294 | 123.6203 | 2.09209
Fe3Sn2 | 57.06089 | 1.756339 | 107.5623 | 2.03166
Nb3Au | 61.79292 | 1.790939 | 183.7636 | 2.264259
Nb6C5 | 161.0454 | 2.206948 | 238.8608 | 2.378145
YIr2 | 87.60797 | 1.942544 | 196.1299 | 2.292544
BeCo | 117.7601 | 2.070998 | 195.1101 | 2.29028
ScPd | 38.41805 | 1.584535 | 114.0181 | 2.056974
Ta2Si | 111.7769 | 2.048352 | 215.3837 | 2.333213
LiIr | 65.12217 | 1.813729 | 143.8748 | 2.157985
Ti8C5 | 115.0886 | 2.061032 | 170.5221 | 2.231781
Li7Si2 | 28.22434 | 1.450624 | 32.58788 | 1.513056
Fe5C2 | 90.09529 | 1.954702 | 233.3356 | 2.367981
HfRu | 96.96603 | 1.98662 | 196.5935 | 2.293569
YSiPd2 | 49.98406 | 1.698832 | 126.3283 | 2.101501
AlPd2 | 51.20526 | 1.709315 | 158.027 | 2.198731
YCo5 | 45.23633 | 1.655487 | 148.0593 | 2.170436
FePd | 76.02866 | 1.880977 | 162.4221 | 2.210645
AlCo | 117.7168 | 2.070839 | 178.5981 | 2.251877
SbPt | 30.08527 | 1.478354 | 124.4878571 | 2.095127
VSb2 | 47.15633 | 1.67354 | 98.37513 | 1.992885
GaN | 140.4551 | 2.147538 | 209.3037 | 2.320777
ZrO2 | 84.64195 | 1.927586 | 183.0513 | 2.262573
TiOs | 134.2998 | 2.128075 | 248.4709 | 2.395276
Mn3ZnC | 71.10868 | 1.851923 | 192.0838 | 2.283491
Y2Si4Mo3 | 98.46922 | 1.9933 | 156.1027 | 2.19341
Si5Pt6 | 69.42579 | 1.841521 | 181.0813 | 2.257874
BaTiO3 | 106.7142 | 2.028222 | 163.2113 | 2.21275
Cu | 31.1476 | 1.493425 | 136.2198 | 2.13424
YSi2Rh3 | 98.85968 | 1.995019 | 174.0869 | 2.240766
Sb7Pd20 | 28.80475 | 1.459464 | 139.6511 | 2.145044
Ca(AlZn)2 | 36.13139 | 1.557885 | 61.38686 | 1.788075
Y(Al2Cr)4 | 78.09887 | 1.892645 | 119.5576 | 2.077577
Al4Mo | 74.12735 | 1.869978 | 111.298 | 2.046487
Ca2SiIr2 | 39.93493 | 1.601353 | 97.14113 | 1.987403
Y3Al | 32.20309 | 1.507897 | 49.33242 | 1.693132
MgAl2Cu | 48.12873 | 1.682404 | 77.94524 | 1.89179
BeAu | 40.96845 | 1.61245 | 147.9292 | 2.170054
Hf2Au | 59.00205 | 1.770867 | 133.8508 | 2.126621
Li2SbAu | 19.68798 | 1.294201 | 53.49234 | 1.728292
Li2SnAu | 23.70273 | 1.374798 | 57.83048 | 1.762157
SnAu5 | 17.97899 | 1.254765 | 115.2423 | 2.061612
CaSnPd | 25.05069 | 1.39882 | 66.7847 | 1.824677
Be2Cr | 157.6492 | 2.197692 | 182.7717 | 2.261909
Be17Nb2 | 151.0101 | 2.179006 | 139.9840899 | 2.146079
LiCaSn | 26.08498 | 1.41639 | 32.8082 | 1.515982
CaPt5 | 71.44612 | 1.853979 | 166.4024 | 2.22116
CaZn | 13.33979 | 1.125149 | 32.26013 | 1.508666
Ca3Zn | 8.857415 | 0.947307 | 22.13119 | 1.345005
CdHg2 | 5.194843 | 0.7155724 | 28.21209 | 1.450435
Mg3Cd | 20.90056 | 1.320158 | 39.88424 | 1.600801
MgCd3 | 11.93156 | 1.076697 | 44.77127 | 1.650999
ZnCdPt2 | 56.59198 | 1.752755 | 154.7993 | 2.189769
ScCd3 | 26.57252 | 1.424433 | 61.01966 | 1.78547
TiFe | 97.01737 | 1.986849 | 193.9429 | 2.287674
Ti2Cd | 32.89034 | 1.517068 | 91.407 | 1.960979
V5Sb4 | 53.26181 | 1.726416 | 89.30461 | 1.950874
Sc2Co | 12.33648 | 1.091191 | 86.34097 | 1.936217
Hf2Cu | 58.01422 | 1.763534 | 123.3688 | 2.091205
Cu4Pd | 49.14269 | 1.691459 | 145.8789 | 2.163992
CuSnRh2 | 65.42527 | 1.815746 | 177.2221 | 2.248518
Ti2Cu3 | 48.32153 | 1.684141 | 131.8064 | 2.119936
Mg2Hg | 16.40159 | 1.214886 | 44.53828 | 1.648733
ScHg3 | 20.18641 | 1.305059 | 63.70098 | 1.804146
YHg2 | 29.07714 | 1.463552 | 64.38444 | 1.808781
YHg3 | 18.7832 | 1.27377 | 59.43642 | 1.774053
Mg3Ir | 28.20484 | 1.450324 | 76.77525 | 1.885221
IrW | 182.8373 | 2.262065 | 334.1922 | 2.523996
Ir3W | 193.2627 | 2.286148 | 351.2652 | 2.545635
YIr | 49.83979 | 1.697576 | 128.498 | 2.108896
LiPt2 | 70.14773 | 1.846014 | 136.4946 | 2.135116
LiPt7 | 82.6301 | 1.917138 | 219.96 | 2.342344
Li5Sn2 | 23.22145 | 1.365889 | 30.13426 | 1.47906
Li7Sn2 | 24.50955 | 1.389335 | 27.62309891 | 1.441272
Li7Sn3 | 23.14226 | 1.364406 | 30.5323 | 1.48476
Li13Sn5 | 23.99098 | 1.380048 | 29.62871 | 1.471713
MgPt3 | 75.84982 | 1.879955 | 182.2377 | 2.260638
Mg5Rh2 | 32.1608 | 1.507327 | 70.85886 | 1.850394
Mg2Zn11 | 33.37714 | 1.523449 | 67.27542 | 1.827856
MoRh3 | 126.5827 | 2.102374 | 268.4628 | 2.428884
SnMo3 | 100.9802 | 2.004236 | 216.8115 | 2.336082
NbZn2 | 82.32925 | 1.915554 | 140.6735 | 2.148212
Li2AlPd | 29.31351 | 1.467068 | 68.43481 | 1.835277
LiAl2Pd | 47.27689 | 1.674649 | 104.1764 | 2.017769
Li2AlPt | 38.42831 | 1.584651 | 87.73914 | 1.943193
LiAl2Pt | 53.82313 | 1.730969 | 126.8755 | 2.103378
Li2AlRh | 37.27772 | 1.571449 | 80.31812 | 1.904814
LiAl2Rh | 56.77795 | 1.75418 | 118.575 | 2.073993
TaPd2 | 71.72399 | 1.855664 | 204.6906 | 2.311098
TaPd3 | 89.27422 | 1.950726 | 214.2114 | 2.330843
Ti2Pd3 | 43.51395 | 1.638629 | 156.5904 | 2.194765
Sn3Pt2 | 31.68534 | 1.500858 | 101.7804 | 2.007664
TaPt2 | 78.16311 | 1.893002 | 243.0713 | 2.385734
TaPt3 | 90.02289 | 1.954353 | 261.5376 | 2.417534
Ti3Pt5 | 72.54811 | 1.860626 | 201.5139 | 2.304305
TiPt8 | 86.13067 | 1.935158 | 241.6024 | 2.383101
ZnPt3 | 68.36075 | 1.834807 | 213.4162 | 2.329227
Rh3W | 132.0111 | 2.12061 | 282.9557 | 2.451718
ScRu | 51.60727 | 1.712711 | 144.1977 | 2.158958
Ta3Sn | 26.86342 | 1.429161 | 178.66 | 2.252027
Ti2Sn | 60.1097 | 1.778945 | 115.3654 | 2.062076
TiZn2 | 63.46492 | 1.802534 | 105.9855 | 2.025247
V4Zn5 | 55.6567 | 1.745517 | 125.048 | 2.097077
YZn3 | 38.21905 | 1.58228 | 71.5173 | 1.854411
YZn5 | 48.35762 | 1.684465 | 78.7425 | 1.896209
YZn12 | 51.56475 | 1.712353 | 78.74342 | 1.896214
Y2Si2Rh | 62.5567 | 1.796274 | 105.5908 | 2.023626
Nb4AlC3 | 145.2641 | 2.162158 | 215.5887 | 2.333626
YAlSi | 62.57525 | 1.796403 | 88.4427 | 1.946662
Sc(MnAl2)4 | 76.24164 | 1.882192 | 103.2066 | 2.013708
MnPd3 | 52.61585 | 1.721117 | 150.7006 | 2.178115
CaZnSn | 35.58564 | 1.551275 | 46.1629 | 1.664293
MnAlFe2 | 121.5177 | 2.08464 | 196.0222 | 2.292305
TiAlFe2 | 104.9275 | 2.020889 | 184.5601 | 2.266138
Si3W5 | 121.1935 | 2.083479 | 267.1357 | 2.426732
YC2 | 40.29079 | 1.605206 | 112.502 | 2.05116
LiSn4Au3 | 19.14882 | 1.282142 | 62.19899 | 1.793783
NbSbRh | 40.81474 | 1.610817 | 152.5736 | 2.183479
VSbRu | 48.91665 | 1.689457 | 164.4576 | 2.216054
HfSbRu | 47.69042 | 1.678431 | 146.9729 | 2.167237
TiSbRu | 31.95709 | 1.504567 | 140.5603 | 2.147863
TaCoSb | 61.35899 | 1.787878 | 163.2576 | 2.212873
NbCoSb | 57.87918 | 1.762522 | 155.9393 | 2.192956
Li2Sn2Au | 21.23424 | 1.327037 | 47.44866 | 1.676224
ScCd7 | 19.80089 | 1.296685 | 52.90146 | 1.723468
Sc3FeC4 | 120.4494 | 2.080804 | 178.0413 | 2.250521
Li2SbPt | 28.28418 | 1.451544 | 81.33137 | 1.910258
MnV | 122.2857 | 2.087376 | 242.7561 | 2.38517
LiAlSi | 55.44852 | 1.74389 | 62.99252 | 1.799289
SnRh | 54.2294 | 1.734235 | 139.0891 | 2.143293
CaAlSi | 39.80228 | 1.599908 | 57.09319235 | 1.756584
Ge | 45.35773 | 1.656651 | 58.97763 | 1.770687
Nb10C7 | 132.5779 | 2.122471 | 227.1973 | 2.356403
Ti3AlC | 100.6412 | 2.002776 | 152.9094 | 2.184434
Ru | 192.8055 | 2.285119 | 307.5242 | 2.487879
ScAl | 41.13769 | 1.61424 | 78.18779 | 1.893139
HfFe2 | 82.18226 | 1.914778 | 162.043 | 2.20963
TaAlCo2 | 97.89225 | 1.990748 | 202.7735 | 2.307011
Y(SiCu)2 | 74.97991 | 1.874945 | 117.0707 | 2.068448
Bi2Te3 | 11.23487 | 1.050568 | 15.29335 | 1.184503
Y(SiRh)2 | 88.44452 | 1.946671 | 155.5072 | 2.191751
HfO2 | 98.56437 | 1.99372 | 204.5734 | 2.310849
MgCuSb | 36.74786 | 1.565232 | 67.61029 | 1.830013
CrAgSe2 | 22.99559 | 1.361645 | 63.60463 | 1.803489
MgAl2O4 | 95.81128 | 1.981417 | 180.3756 | 2.256178
MnAlCu2 | 44.78333 | 1.651116 | 123.7958 | 2.092706
Cu2O | 7.999 | 0.9030357 | 111.947 | 2.049012
Sc2FeSi2 | 75.33614 | 1.877003 | 119.7569 | 2.078301
MnAlCo2 | 104.0266 | 2.017145 | 191.7884 | 2.282822
AlRh | 102.2247 | 2.009556 | 195.9161 | 2.29207
TiCo2Si | 85.73309 | 1.933148 | 201.334 | 2.303917
MgCu4Sn | 55.04067 | 1.740684 | 100.2736 | 2.001187
FeCuPt2 | 73.40373 | 1.865718 | 197.5538 | 2.295685
VPt3 | 110.0592 | 2.041626 | 241.3791 | 2.3827
Ti3AlC2 | 125.8653 | 2.099906 | 158.5214 | 2.200088
ScCo2Sn | 74.13606 | 1.87003 | 136.2409 | 2.134308
Ta4AlC3 | 145.796 | 2.163746 | 237.4725 | 2.375613
SiRu | 105.4452 | 2.023027 | 248.0925 | 2.394614
Mg(AlSi)2 | 32.73439 | 1.515004 | 63.99375 | 1.806138
Y(MnSi)2 | 76.37927 | 1.882976 | 127.5736 | 2.105761
Ti2SnC | 91.92182 | 1.963419 | 135.396 | 2.131606
SiPd | 58.19395 | 1.764878 | 148.9474 | 2.173033
Y(SiIr)2 | 62.8017 | 1.797971 | 180.4364 | 2.256324
CdTe | 13.54755 | 1.131861 | 35.30864 | 1.547881
VCoSb | 55.68835 | 1.745764 | 140.94 | 2.149034
Sc3AlC | 82.81003 | 1.918083 | 101.7342 | 2.007467
Sc(CoSi)2 | 90.45386 | 1.956427 | 158.5028 | 2.200037
Cr3Os | 103.3462 | 2.014294 | 281.8656 | 2.450042
MnRh | 81.17955 | 1.909447 | 182.5022 | 2.261268
Ta | 59.3677 | 1.77355 | 195.306 | 2.290716
YCoC2 | 94.52187 | 1.975532 | 167.2612 | 2.223395
V(CrC)2 | 118.8393 | 2.07496 | 291.1024 | 2.464046
NbRu | 53.02919 | 1.724515 | 237.1664 | 2.375053
MgAu | 29.88474 | 1.475449 | 79.4947 | 1.900338
CaAu2 | 14.23106 | 1.153237 | 66.56093 | 1.823219
Y3AlC | 63.38141 | 1.801962 | 79.64659 | 1.901167
CaSiPt | 20.20615 | 1.305483 | 84.15239 | 1.925066
MgAlSi | 31.87914 | 1.503507 | 68.22815 | 1.833964
Ca | 7.546181 | 0.8777272 | 17.00517 | 1.230581
Mn3AlC | 128.604 | 2.109255 | 215.3342 | 2.333113
Ti | 46.70621 | 1.669375 | 112.9769 | 2.05299
KF | 16.50293 | 1.217561 | 28.86914 | 1.460434
Y(SiIr)2 | 103.4925 | 2.014909 | 175.1906 | 2.243511
Y(Al2Fe)4 | 84.9827 | 1.929331 | 123.0973 | 2.090249
ZnSnSb2 | 22.88262 | 1.359506 | 40.40913 | 1.60648
TiAlCu2 | 62.22324 | 1.793953 | 134.4617 | 2.128598
Sc(AlC)3 | 138.3279 | 2.14091 | 166.4403 | 2.221258
C | 95.52584 | 1.980121 | 121.9624 | 2.086226
ScPt3 | 90.32003 | 1.955784 | 199.5148 | 2.299975
ZrSiO4 | 95.72745 | 1.981037 | 203.4995 | 2.308563
Y(SiPd)2 | 52.63311 | 1.721259 | 132.0725 | 2.120812
MnSbRh | 30.47216 | 1.483903 | 110.677 | 2.044057
CaMgSn | 29.07546 | 1.463527 | 40.36381 | 1.605992
Hf2SnC | 86.15724 | 1.935292 | 137.853 | 2.139416
ScSnPd2 | 31.74392 | 1.501661 | 124.1203 | 2.093843
Os | 258.6959 | 2.41279 | 401.3286 | 2.6035
Y2MgCu2 | 17.1711 | 1.234798 | 61.91485 | 1.791795
AlVCo2 | 98.23102 | 1.992249 | 192.2244 | 2.283809
YSbPt | 47.40372 | 1.675812 | 96.86677 | 1.986175
ScCrC2 | 133.1759 | 2.124426 | 209.4091 | 2.320996
Ta | 62.22994 | 1.793999 | 193.7052 | 2.287141
Hf(FeSi)2 | 94.12395 | 1.9737 | 192.7111 | 2.284907
Si2Pd9 | 37.34563 | 1.57224 | 163.278 | 2.212928
NbSbRu | 66.30548 | 1.821549 | 168.1074 | 2.225587
Ti5Si4 | 94.60493 | 1.975914 | 142.1856 | 2.152856
Ti2CuSb3 | 49.49754 | 1.694584 | 93.49283 | 1.970778
TiSiRu | 77.14624 | 1.887315 | 191.4964 | 2.282161
Cs2PtC2 | 14.42436 | 1.159097 | 33.28076 | 1.522193
Sc3CoC4 | 119.6521 | 2.07792 | 179.6749 | 2.254487
Sn2Ru | 61.67409 | 1.790103 | 117.8281 | 2.071249
Si3Ru4 | 103.4923 | 2.014908 | 232.2834 | 2.366018
Na(CoO2)2 | 28.69343 | 1.457782 | 69.58236 | 1.842499
Fe3C | 80.75017 | 1.907143 | 223.2379 | 2.348768
Hf5Sn4 | 63.4959 | 1.802746 | 111.7 | 2.048053
Y(CoSi)2 | 92.85041 | 1.967784 | 145.1476 | 2.16181
HfZn2 | 58.11525 | 1.76429 | 113.1562 | 2.053678
NbAlCo2 | 89.98745 | 1.954182 | 192.0444 | 2.283402
TaSi2 | 142.2553 | 2.153068 | 185.5649 | 2.268496
CuAu | 28.28379 | 1.451538 | 134.9497 | 2.130172
HfAlCo2 | 88.89118 | 1.948859 | 172.3503 | 2.236412
SrTiO3 | 109.6204 | 2.039891 | 172.7384 | 2.237389
Y(FeSi)2 | 79.65073 | 1.90119 | 139.7291 | 2.145287
MnCoSb | 56.10337 | 1.748989 | 114.4098 | 2.058463
MnCo2Sb | 73.45728 | 1.866035 | 150.0067 | 2.176111
Co | 104.6642 | 2.019798 | 212.0756 | 2.326491
ScFe2 | 65.04229 | 1.813196 | 127.9137 | 2.106917
TiAlCo2 | 90.02307 | 1.954354 | 177.697 | 2.24968
Si4Rh3 | 88.28062 | 1.945865 | 179.5806 | 2.254259
Ta3Sb | 84.16655 | 1.92514 | 185.2386 | 2.267732
SbPd2 | 38.76321 | 1.58842 | 127.1206 | 2.104216
Mg3Rh | 26.85257 | 1.428986 | 66.01066 | 1.819614
MgCo | 49.29367 | 1.692791 | 77.25564 | 1.88793
AlRu | 103.1179 | 2.013334 | 202.2108 | 2.305804
Mg9Si5 | 38.17346 | 1.581762 | 58.6444 | 1.768227
TiAl3 | 88.55792 | 1.947227 | 107.4849 | 2.031347
FeCo2Si | 90.35037 | 1.95593 | 201.6911 | 2.304687
Ti3Ir | 13.06203 | 1.116011 | 168.4526 | 2.226478
Nb2SnC | 78.52468 | 1.895006 | 160.087 | 2.204356
SiO2 | 32.324 | 1.509525 | 25.933 | 1.413853
CaMgSi | 40.3146 | 1.605462 | 50.30274 | 1.701592
NbCr2 | 63.71795 | 1.804262 | 227.6003 | 2.357173
Ca(SiCu)2 | 53.65352 | 1.729598 | 92.90787 | 1.968053
ScSb | 34.70907 | 1.540443 | 64.72998 | 1.811105
Al12Mo | 57.00252 | 1.755894 | 91.41939 | 1.961038
MnFe2Si | 97.08561 | 1.987155 | 232.8678 | 2.367109
YSnPd2 | 25.01548 | 1.398209 | 107.7565 | 2.032443
TiO2 | 60.534 | 1.781999 | 180.127 | 2.255579
MgSnAu | 23.16811 | 1.364891 | 66.76295 | 1.824536
SrSbSe2F | 15.60554 | 1.193279 | 44.1822 | 1.645247
BiO2 | 24.59 | 1.390759 | 43.115 | 1.634628
YPd3 | 55.50194 | 1.744308 | 126.2604 | 2.101267
Ba | 3.38382 | 0.5294073 | 7.979207 | 0.9019597
Sb2Pt | 54.07437 | 1.732991 | 103.6669 | 2.01564
Sn2Rh | 45.91298 | 1.661935 | 108.143 | 2.033998
Ti3SiC2 | 138.6045 | 2.141777 | 184.0686 | 2.26498
CaAlSi | 38.39186 | 1.584239 | 55.37576 | 1.74332
YSnAu | 41.89091 | 1.62212 | 78.3605 | 1.894097
TaV2 | 39.49871 | 1.596583 | 201.1709 | 2.303565
Te | 14.88536 | 1.172759 | 21.81387 | 1.338733
NbRh | 57.3957 | 1.758879 | 218.2537 | 2.338962
Li15Au4 | 12.88669 | 1.110141 | 28.41745 | 1.453585
W2C | 165.7289 | 2.219398 | 335.7982 | 2.526078
Y5Sn3 | 44.41212 | 1.647501 | 62.46271597 | 1.795621
Sc3RhC4 | 117.0368 | 2.068322 | 178.1405 | 2.250763
MnSbPt | 29.14177 | 1.464516 | 110.481 | 2.043287
ScOs2 | 65.94193 | 1.819162 | 237.1965 | 2.375108
VFeSb | 61.99088 | 1.792328 | 160.3925 | 2.205184
TiAl2 | 82.1126 | 1.91441 | 108.5598 | 2.035669
Y(SiOs)2 | 84.67248 | 1.927742 | 166.3305 | 2.220972
ScRu2 | 49.30165 | 1.692861 | 189.9095 | 2.278547
Ca(SiPd)2 | 41.02616 | 1.613061 | 108.1119 | 2.033874
TaBe12 | 142.6665 | 2.154322 | 136.9726 | 2.136634
Nb5Si3 | 64.3959 | 1.808858 | 185.36 | 2.268016
Al13Os4 | 76.84046 | 1.88559 | 147.3281 | 2.168286
TiSb2 | 53.81562 | 1.730908 | 88.85072 | 1.948661
TaFe2 | 92.55872 | 1.966417 | 228.4702 | 2.35883
YRu2 | 42.94569 | 1.63292 | 166.9141 | 2.222493
C | 91.02412 | 1.959156 | 118.4629 | 2.073582
Mg3Ir | 30.98322 | 1.491127 | 75.58825 | 1.878454
CaAlAu | 28.64933 | 1.457114 | 66.88736 | 1.825344
Al5Mo | 94.35399 | 1.97476 | 120.5889 | 2.081307
TiCr2 | 74.66243 | 1.873102 | 197.6238 | 2.295839
V5Si3 | 119.9128 | 2.078865 | 193.7593 | 2.287263
Y(SiRu)2 | 80.03162 | 1.903262 | 150.5132 | 2.177575
CaCdSn | 25.69869 | 1.409911 | 41.96845 | 1.622923
VPd3 | 82.23596 | 1.915062 | 179.846 | 2.254901
HfAl3 | 79.79058 | 1.901952 | 106.0329 | 2.025441
Si5Rh4 | 89.94599 | 1.953982 | 180.9156 | 2.257476
Be12W | 157.5851 | 2.197515 | 144.2603 | 2.159147
NbFe2 | 86.72448 | 1.938142 | 195.564 | 2.291289
Be12Nb | 137.8231 | 2.139322 | 133.1504 | 2.124342
CaAu5 | 26.82582 | 1.428553 | 98.86853 | 1.995058
Ca(CuSn)2 | 26.56761 | 1.424352 | 60.92217 | 1.784775
Hf2Al4C5 | 132.3494 | 2.121722 | 189.074 | 2.276632
LiSn | 18.77951 | 1.273684 | 35.19581 | 1.546491
Mg3Hg | 7.593578 | 0.8804465 | 40.58746 | 1.608392
Ta3Au | 67.95738 | 1.832237 | 202.7912 | 2.307049
VIr | 115.6675 | 2.063212 | 272.816 | 2.43587
Mg3Pt | 24.23918 | 1.384518 | 70.78222 | 1.849924
Hg | 2.722175 | 0.4349161 | 7.173615 | 0.855738
Li(Sn3Pd)2 | 20.88542 | 1.319843 | 61.79124 | 1.790927
Ga | 7.306272 | 0.8636959 | 48.61518 | 1.686772
AlAu2 | 32.35133 | 1.509892 | 118.3887 | 2.07331
Ta3AlC2 | 159.4245 | 2.202555 | 224.5853 | 2.351381
HfCr2 | 66.18521 | 1.820761 | 189.5742 | 2.277779
CaCdAu | 19.2914 | 1.285364 | 52.86526 | 1.72317
ScSbPd | 45.81509 | 1.661009 | 96.79541 | 1.985855
Ta | 59.20448 | 1.772355 | 194.7515 | 2.289481
Si2Ru | 108.2214 | 2.034313 | 184.6267 | 2.266295
Li15Si4 | 21.46442 | 1.331719 | 29.95294 | 1.476439
Nb2C | 117.2656 | 2.069171 | 227.6883 | 2.357341
Al6Fe | 55.60574 | 1.74512 | 105.9675 | 2.025173
Cr3C2 | 147.058 | 2.167489 | 308.9134 | 2.489837
CaAlSi | 39.46118 | 1.59617 | 56.14408 | 1.749304
PtN2 | 166.3068 | 2.22091 | 273.2245 | 2.43652
Ti3Pd5 | 44.01191 | 1.64357 | 161.7864 | 2.208942
Ta5Si3 | 113.5788 | 2.055297 | 211.0983 | 2.324485
CaIr2 | 59.12294 | 1.771756 | 162.7462 | 2.211511
Y(SiAu)2 | 45.42545 | 1.657299 | 116.1026 | 2.064842
V5Si3 | 51.94129 | 1.715513 | 183.7554 | 2.26424
NbCo3 | 87.89074 | 1.943943 | 198.7272 | 2.298257
YOs2 | 49.44784 | 1.694147 | 212.3316 | 2.327015
Ti3Sn | 40.82673 | 1.610945 | 114.3097 | 2.058083
V3Au | 40.5615 | 1.608114 | 180.2771 | 2.255941
TiAlPt | 49.18124 | 1.691799 | 161.5342 | 2.208264
Si3As4 | 38.91989 | 1.590172 | 59.04194 | 1.771161
Hf2Al3C4 | 156.4494 | 2.194374 | 196.7119 | 2.293831
YRe2 | 56.56383 | 1.752539 | 202.8482 | 2.307171
HfOs2 | 91.05524 | 1.959305 | 274.0168 | 2.437777
TaCr2 | 87.22282 | 1.94063 | 243.0829 | 2.385754
CaAlPd | 27.40286 | 1.437796 | 61.80497 | 1.791023
Al5Mo | 85.62649 | 1.932608 | 118.5346 | 2.073845
YCd3 | 18.68858 | 1.271576 | 55.43863 | 1.743812
MnSbRh2 | 65.49263 | 1.816192 | 162.5561 | 2.211003
CsBr | 4.628696 | 0.6654587 | 6.476135 | 0.8113159
Al3Mo | 97.33615 | 1.988274 | 135.5239 | 2.132016
CaRh2 | 48.9442 | 1.689701 | 122.6466 | 2.088655
Hf(CoSi)2 | 105.5647 | 2.023519 | 190.4996 | 2.279894
Be12V | 144.026 | 2.158441 | 129.8301893 | 2.113376
RbGeI3 | 10.47132 | 1.020001 | 18.05397 | 1.256573
TaIr | 96.23284 | 1.983323 | 273.6918 | 2.437262
HfAlPt | 75.52293 | 1.878079 | 163.3457 | 2.213108
Be12Pt | 75.9662 | 1.88062 | 132.8011 | 2.123202
Ta2Co | 79.12912 | 1.898336 | 221.7493 | 2.345862
AlVFe2 | 136.8427 | 2.136222 | 217.5795 | 2.337618
Cu3Pd | 46.79971 | 1.670243 | 146.3773 | 2.165474
TaPd3 | 76.47145 | 1.883499 | 200.1642 | 2.301387
CaCuSb | 34.29423 | 1.535221 | 52.42252 | 1.719518
TiRu | 106.8376 | 2.028724 | 212.0256 | 2.326388
Al4Cu9 | 69.74014 | 1.843483 | 129.3657 | 2.111819
LiRh | 47.38278 | 1.675621 | 108.0948 | 2.033805
Fe3Co | 96.19531 | 1.983154 | 186.9816 | 2.271799
Fe11Co5 | 97.59886 | 1.989445 | 191.5254 | 2.282226
AlPd5 | 51.39363 | 1.710909 | 161.611 | 2.208471
C | 91.3392 | 1.960657 | 117.41 | 2.069705
AlPt3 | 74.47406 | 1.872005 | 217.8833 | 2.338224
TiCo3 | 82.89608 | 1.918534 | 194.1985 | 2.288246
C | 522.9212 | 2.718436 | 435.6615 | 2.639149
CsI | 3.887941 | 0.5897196 | 7.383381 | 0.8682553
YMg | 19.7949 | 1.296553 | 41.07713 | 1.6136
ScCoC2 | 102.8259 | 2.012102 | 200.6636 | 2.302469
Al3Ni | 65.77563 | 1.818065 | 113.2409 | 2.054003
V3O5 | 85.014 | 1.92949 | 184.997 | 2.267165
Ti2Cu3 | 58.07256 | 1.763971 | 133.111 | 2.124214
Mg3Ru2 | 51.14657 | 1.708817 | 107.4931 | 2.031381
TiC | 175.6331 | 2.244606 | 252.6447 | 2.40251
ScRh3 | 84.14822 | 1.925045 | 184.3189 | 2.26557
TiPd3 | 87.63596 | 1.942682 | 178.0939 | 2.250649
SnRh2 | 55.16053 | 1.741628 | 177.0052 | 2.247986
Fe2Re3 | 100.4109 | 2.001781 | 249.3312 | 2.396777
NbZn16 | 32.52484 | 1.512215 | 84.89575 | 1.928886
Fe13Co3 | 91.71031 | 1.962418 | 184.2349 | 2.265372
CuPt | 74.18416 | 1.870311 | 194.8273158 | 2.28965
Zn7Mo | 46.37385 | 1.666273 | 102.1047 | 2.009046
Be5Pd | 131.5533 | 2.119102 | 145.9023 | 2.164062
AlN | 121.531 | 2.084687 | 194.4055 | 2.288709
AlPd | 63.2523 | 1.801076 | 149.7074 | 2.175243
NbPd3 | 79.09918 | 1.898172 | 196.1033 | 2.292485
VSnRh2 | 75.88543 | 1.880158 | 188.8911 | 2.276211
Sc | 30.24349 | 1.480632 | 52.22803 | 1.717904
NbCo2 | 110.8419 | 2.044704 | 231.1773 | 2.363945
CdS | 17.59303 | 1.245341 | 53.31227 | 1.726827
AlFe2Mo | 72.6218 | 1.861067 | 225.3101 | 2.352781
Li13Si4 | 27.63509 | 1.441461 | 32.48733 | 1.511714
TiSiRh | 88.3864 | 1.946385 | 187.0697 | 2.272003
Sn3Ru2 | 57.78972 | 1.761851 | 127.0804 | 2.104078
NaF | 30.00934 | 1.477256 | 47.57678 | 1.677395
W2C | 169.4457 | 2.229031 | 333.4274 | 2.523001
YMgZn | 27.53716 | 1.439919 | 54.62096 | 1.737359
ScSnAu | 37.28998 | 1.571592 | 82.17652 | 1.914748
ZnRh | 71.78075 | 1.856008 | 173.4808 | 2.239252
TiCo2 | 93.4846 | 1.97074 | 167.6592 | 2.224427
SiPt | 69.69708 | 1.843215 | 174.185 | 2.241011
Sc(SiCu)2 | 65.53433 | 1.816469 | 120.0378 | 2.079318
H2O | 6.976 | 0.8436065 | 15.678 | 1.195291
GeSe | 14.30185 | 1.155392 | 21.11667 | 1.324625
Ta2C | 138.2527 | 2.140674 | 255.9635 | 2.408178
TiSi | 98.90325 | 1.995211 | 145.8597 | 2.163935
YCu | 35.23202 | 1.546938 | 70.24211 | 1.846598
ScRu3C | 140.0363 | 2.146241 | 233.7018 | 2.368662
Ni3O4 | 78.625 | 1.895561 | 142.678 | 2.154357
NiO | 98.517 | 1.993511 | 183.165 | 2.262842
CoO | 32.837 | 1.516363 | 129.992 | 2.113917
SnPd3 | 51.50401 | 1.711841 | 145.7479 | 2.163602
Al2Os | 141.5669 | 2.150962 | 190.9116 | 2.280832
AlPd | 65.14932 | 1.81391 | 147.9069 | 2.169988
Sc2Sb | 40.39169 | 1.606292 | 72.74003 | 1.861773
Ti | 60.7784 | 1.783749 | 113.0784 | 2.05338
Nb6Co7 | 94.13309 | 1.973742 | 213.6275 | 2.329657
Li2Pd | 21.41151 | 1.330647 | 47.95516 | 1.680835
Cr3Si | 153.9579 | 2.187402 | 248.5819 | 2.39547
Mg3Hg | 15.08294 | 1.178486 | 43.01283 | 1.633598
GeO2 | 26.933 | 1.430285 | 37.511 | 1.574159
Y3Pt | 19.12118 | 1.281515 | 55.59464 | 1.745033
Li(YSi)2 | 45.67352 | 1.659664 | 67.92336 | 1.832019
Ca(SiAu)2 | 34.72819 | 1.540682 | 92.93029 | 1.968157
Sb2Au | 23.53412 | 1.371698 | 71.18963 | 1.852417
Rh | 144.8474 | 2.160911 | 253.4567 | 2.403904
Ti2Cu | 55.1941 | 1.741893 | 125.755 | 2.099525
Ca(ZnSb)2 | 19.45213 | 1.288967 | 43.74685 | 1.640947
Ca(CdSb)2 | 19.99575 | 1.300938 | 38.87077 | 1.589623
LiSiCu2 | 46.48401 | 1.667304 | 104.0643 | 2.017302
Nb | 19.89655 | 1.298778 | 174.472 | 2.241726
Cr5Si3 | 132.8412 | 2.123333 | 223.7513 | 2.349766
ZnSb | 28.14798 | 1.449447 | 47.78766 | 1.679316
Hf(MnSn)6 | 71.50357 | 1.854328 | 113.0296 | 2.053192
CoSb2 | 64.57868 | 1.810089 | 99.4748 | 1.997713
Nb5SiSn2 | 83.08277 | 1.919511 | 162.3086 | 2.210342
SbRu | 51.34616 | 1.710508 | 146.5876 | 2.166097
CrSi | 116.0479 | 2.064637 | 187.0041 | 2.271851
CoSi | 116.0698 | 2.064719 | 210.5067 | 2.323266
Mn11Pd21 | 56.24762 | 1.750104 | 142.216 | 2.152948
Sr | 6.512339 | 0.813737 | 12.06033 | 1.081359
SiC | 186.8447 | 2.271481 | 213.0986 | 2.328581
Ca(AlSi)2 | 40.59244 | 1.608445 | 61.78091 | 1.790854
MnAl | 83.7932 | 1.923209 | 132.9665 | 2.123742
MgPd3 | 37.88238 | 1.578437 | 139.7429 | 2.14533
Sc5Si3 | 72.06727 | 1.857738 | 89.09768 | 1.949866
TaCo3 | 124.9937 | 2.096888 | 248.0944 | 2.394617
TiB | 189.7634 | 2.278212 | 207.1579 | 2.316301
MnSb | 40.00355 | 1.602098 | 53.65772 | 1.729632
Zn | 37.03158 | 1.568572 | 66.66594 | 1.823904
ReSi | 93.2301 | 1.969556 | 246.2697 | 2.391411
LiSi | 34.3364 | 1.535755 | 52.04381 | 1.716369
Li3Sb | 23.81318 | 1.376817 | 27.76188 | 1.443449
Re | 173.0961 | 2.238287 | 365.0859 | 2.562395
Mo3Os | 120.1197 | 2.079614 | 291.9445 | 2.4653
GaN | 105.4731 | 2.023142 | 171.7129 | 2.234803
SiC | 186.9298 | 2.271679 | 211.38 | 2.325064
YSiCu | 59.11352 | 1.771687 | 90.47315 | 1.95652
ScAl2 | 69.22642 | 1.840272 | 87.80571 | 1.943523
SiRh | 95.1051 | 1.978204 | 195.086 | 2.290226
HfCr2 | 68.1737 | 1.833617 | 190.5164 | 2.279932
Tl | 6.823368 | 0.8339988 | 26.37762 | 1.421236
TiCo | 61.41597 | 1.788281 | 163.172 | 2.212646
AlPd | 52.05354 | 1.71645 | 156.4234 | 2.194302
CaPd2 | 37.07812 | 1.569118 | 94.25472 | 1.974303
CaSi2 | 34.56344 | 1.538617 | 59.68305 | 1.775851
V3Au | 72.7433 | 1.861793 | 186.3336 | 2.270291
Li2O2 | 49.817 | 1.697378 | 72.768 | 1.86194
CaPt2 | 59.06659 | 1.771342 | 132.0347 | 2.120688
Hf2Al3 | 66.96123 | 1.825823 | 113.9473 | 2.056704
Hf3Al2 | 63.7952 | 1.804788 | 114.9917 | 2.060666
ZnO2 | 62.175 | 1.793616 | 140.267 | 2.146956
CaSbPt | 35.01855 | 1.544298 | 82.09984 | 1.914342
In | 4.904836 | 0.6906244 | 33.15475 | 1.520546
Ag | 25.80314 | 1.411673 | 86.31532 | 1.936088
Te4Mo3 | 13.50410466 | 1.130466 | 32.33576 | 1.509683
CaSi2 | 37.87478 | 1.57835 | 60.05682 | 1.778562
TiFeSi | 108.7632 | 2.036482 | 183.3123 | 2.263192
TaAl3 | 103.5318 | 2.015074 | 132.7915 | 2.12317
Be | 160.2652 | 2.204839 | 121.7629 | 2.085515
FeSi | 138.6378 | 2.141882 | 211.4649 | 2.325238
VPd3 | 76.08244 | 1.881284 | 177.6388 | 2.249538
AlOs | 117.9252 | 2.071607 | 236.3179 | 2.373497
CaSiPd | 33.20945 | 1.521262 | 66.01736 | 1.819658
Ga2O3 | 69.49 | 1.841922 | 155.837 | 2.192671
AlP | 45.98348 | 1.662602 | 82.88856 | 1.918495
AlAs | 39.10226 | 1.592202 | 67.35917637 | 1.828397
GaP | 51.16474 | 1.708971 | 76.43535 | 1.883294
ScPt | 40.43228 | 1.606728 | 135.979 | 2.133472
Si2Mo | 148.84 | 2.17272 | 207.2885 | 2.316575
Si2W | 147.453 | 2.168654 | 220.9276 | 2.34425
ZnPt | 62.51662 | 1.795995 | 171.967602 | 2.235447
CaSiPt | 33.83421 | 1.529356 | 60.00748 | 1.778205
CaSiPt | 39.62207 | 1.597937 | 101.9316 | 2.008309
Sc3RuC4 | 110.5991 | 2.043752 | 180.1818 | 2.255711
Cr | 128.5679 | 2.109133 | 259.2768 | 2.413764
ScSiAu | 62.93319 | 1.79888 | 112.8063 | 2.052333
YSiAu | 43.97686 | 1.643224 | 92.98978 | 1.968435
W | 147.2673 | 2.168106 | 303.938 | 2.482785
NbC | 196.8031 | 2.294032 | 300.148 | 2.477336
YCd | 24.82886 | 1.394957 | 56.89268 | 1.755056
Y2Al3Si2 | 64.65752 | 1.810619 | 86.0711 | 1.934857
YRh2 | 62.04644 | 1.792717 | 152.4807 | 2.183215
CoPt3 | 91.38859 | 1.960892 | 220.6293 | 2.343663
ScSiPt | 59.78345237 | 1.776581 | 149.08 | 2.173419
Hg4Pt | 27.8095 | 1.444193 | 59.04801 | 1.771205
GeTe | 24.28103 | 1.385267 | 29.5723 | 1.470885
Cd | 16.30472 | 1.212313 | 41.90998 | 1.622317
Y4C5 | 51.70125 | 1.713501 | 100.812 | 2.003512
CoPt | 107.9991 | 2.03342 | 215.9001 | 2.334253
Sr | 6.232662 | 0.7946736 | 11.54395 | 1.062354
MoPt2 | 136.7344 | 2.135878 | 271.5316 | 2.43382
NbZn3 | 71.48653 | 1.854224 | 118.9845 | 2.07549
ScMnSi | 74.84272 | 1.87415 | 117.9446 | 2.071678
Li2Sb | 23.41987 | 1.369585 | 31.91502 | 1.503995
LiBeSb | 47.19609 | 1.673906 | 56.63422 | 1.753079
Ca3(AlSi)2 | 35.34101 | 1.548279 | 49.73922939 | 1.696699
K2O | 12.294 | 1.089693 | 27.264 | 1.43559
SrF2 | 32.12221 | 1.506805 | 65.02474 | 1.813079
CoSb2 | 63.30544 | 1.801441 | 98.29731 | 1.992542
BN | 74.5215 | 1.872282 | 102.7172 | 2.011643
Si3N4 | 120.4841 | 2.08093 | 234.448 | 2.370046
Sc2CoSi2 | 77.43047 | 1.888912 | 122.5308 | 2.088245
NbCrSi | 119.4845 | 2.077312 | 212.4449 | 2.327246
LiZnSb | 25.95472 | 1.414216 | 46.52329 | 1.66767
Hf2Si | 99.67537 | 1.998588 | 141.0716 | 2.14944
Ti2CdC | 53.32979 | 1.72697 | 111.7881 | 2.048396
ScSi | 70.25318 | 1.846666 | 101.3268 | 2.005724
YSi | 65.16046 | 1.813984 | 89.41816 | 1.951426
Al2Cu | 40.2118 | 1.604354 | 99.38457 | 1.997319
VCu3Se4 | 20.68703 | 1.315698 | 35.93866 | 1.555562