## Sheet1
formula | mu_b saturation
V2ScAl | 0.03
V2ScGa | 25.88
V2ScIn | 21.32
V2ScSi | 101.12
V2ScGe | 110.21
V2ScSn | 131.77
V2ScP | 0.02
V2ScAs | 0.03
V2ScSb | 558.68
V2TiAl | 112.12
V2TiGa | 99.53
V2TiIn | 98.04
V2TiSi | 0.02
V2TiGe | 0.03
V2TiSn | 0.03
V2TiP | 0
V2TiAs | 0
V2TiSb | 254.87
V2VAl | 0
V2VGa | 0
V2VIn | 0
V2VSi | 0
V2VGe | 0.02
V2VSn | 0.03
V2VP | 0
V2VAs | 0
V2VSb | 307.34
V2CrAl | 172.33
V2CrGa | 0
V2CrIn | 220.75
V2CrSi | 0.02
V2CrGe | 0
V2CrSn | 284.74
V2CrP | 134.78
V2CrAs | 122.78
V2CrSb | 140.07
V2MnAl | 256.88
V2MnGa | 119.12
V2MnIn | 251.21
V2MnSi | 309.86
V2MnGe | 205.77
V2MnSn | 219.25
V2MnP | 350.26
V2MnAs | 353.58
V2MnSb | 136.82
V2FeAl | 276.92
V2FeGa | 291.04
V2FeIn | 154.67
V2FeSi | 221.97
V2FeGe | 146.38
V2FeSn | 328.39
V2FeP | 288.27
V2FeAs | 257.25
V2FeSb | 236.11
V2CoAl | 0.35
V2CoGa | 0.77
V2CoIn | 578.69
V2CoSi | 0
V2CoGe | 13.1
V2CoSn | 14.91
V2CoP | 0.02
V2CoAs | 0.13
V2CoSb | 0.02
V2NiAl | 0
V2NiGa | 0
V2NiIn | 0
V2NiSi | 0
V2NiGe | 0
V2NiSn | 0
V2NiP | 0
V2NiAs | 0
V2NiSb | 0
Cr2ScAl | 859.64
Cr2ScGa | 863.94
Cr2ScIn | 778.1
Cr2ScSi | 797.6
Cr2ScGe | 763.57
Cr2ScSn | 679.48
Cr2ScP | 688.25
Cr2ScAs | 639.75
Cr2ScSb | 568.67
Cr2TiAl | 726.9
Cr2TiGa | 714.45
Cr2TiIn | 685.71
Cr2TiSi | 547.49
Cr2TiGe | 569.84
Cr2TiSn | 577.05
Cr2TiP | 481.92
Cr2TiAs | 516.24
Cr2TiSb | 462.02
Cr2VAl | 478.31
Cr2VGa | 500.04
Cr2VIn | 566.1
Cr2VSi | 547.62
Cr2VGe | 530.88
Cr2VSn | 467.81
Cr2VP | 74.8
Cr2VAs | 330.33
Cr2VSb | 324.3
Cr2CrAl | 524.38
Cr2CrGa | 514.11
Cr2CrIn | 449.82
Cr2CrSi | 370.96
Cr2CrGe | 364.01
Cr2CrSn | 311
Cr2CrP | 0
Cr2CrAs | 181.67
Cr2CrSb | 160.26
Cr2MnAl | 357.03
Cr2MnGa | 345.9
Cr2MnIn | 306.15
Cr2MnSi | 178.77
Cr2MnGe | 172.3
Cr2MnSn | 153.43
Cr2MnP | 80.54
Cr2MnAs | 8.28
Cr2MnSb | 0.18
Cr2FeAl | 923.78
Cr2FeGa | 155.06
Cr2FeIn | 153.75
Cr2FeSi | 154.7
Cr2FeGe | 29.39
Cr2FeSn | 187.6
Cr2FeP | 346.69
Cr2FeAs | 219.91
Cr2FeSb | 139.94
Cr2CoAl | 1046.02
Cr2CoGa | 1048.29
Cr2CoIn | 1074.68
Cr2CoSi | 0
Cr2CoGe | 0
Cr2CoSn | 1096.3
Cr2CoP | 105.29
Cr2CoAs | 105.56
Cr2CoSb | 124.38
Cr2NiAl | 1148.26
Cr2NiGa | 1124.45
Cr2NiIn | 1099.87
Cr2NiSi | 0
Cr2NiGe | 15.18
Cr2NiSn | 1067.47
Cr2NiP | 0.02
Cr2NiAs | 332.19
Cr2NiSb | 323.66
Mn2ScAl | 635.67
Mn2ScGa | 822
Mn2ScIn | 797.05
Mn2ScSi | 525.72
Mn2ScGe | 501.45
Mn2ScSn | 771.96
Mn2ScP | 374.24
Mn2ScAs | 345.29
Mn2ScSb | 304.81
Mn2TiAl | 525.94
Mn2TiGa | 526.14
Mn2TiIn | 490.83
Mn2TiSi | 382.97
Mn2TiGe | 361.69
Mn2TiSn | 319.53
Mn2TiP | 0.9
Mn2TiAs | 179.12
Mn2TiSb | 161.89
Mn2VAl | 379.98
Mn2VGa | 374.95
Mn2VIn | 624.56
Mn2VSi | 198.62
Mn2VGe | 187.87
Mn2VSn | 169.88
Mn2VP | 0.39
Mn2VAs | 0
Mn2VSb | 0
Mn2CrAl | 206.26
Mn2CrGa | 500.11
Mn2CrIn | 555.7
Mn2CrSi | 0.04
Mn2CrGe | 3.09
Mn2CrSn | 320
Mn2CrP | 219.34
Mn2CrAs | 264.25
Mn2CrSb | 191.18
Mn2MnAl | 313.27
Mn2MnGa | 60.22
Mn2MnIn | 301.03
Mn2MnSi | 208.24
Mn2MnGe | 185.71
Mn2MnSn | 168.02
Mn2MnP | 434.05
Mn2MnAs | 398.92
Mn2MnSb | 185.22
Mn2FeAl | 988.26
Mn2FeGa | 1340.84
Mn2FeIn | 1273.69
Mn2FeSi | 444.57
Mn2FeGe | 1218.73
Mn2FeSn | 1181.3
Mn2FeP | 611.08
Mn2FeAs | 431.17
Mn2FeSb | 1209.64
Mn2CoAl | 1371.73
Mn2CoGa | 1400.83
Mn2CoIn | 1276
Mn2CoSi | 456.77
Mn2CoGe | 1318.78
Mn2CoSn | 1181.89
Mn2CoP | 88.49
Mn2CoAs | 1115.76
Mn2CoSb | 1129.94
Mn2NiAl | 1218.94
Mn2NiGa | 1194.72
Mn2NiIn | 1178.73
Mn2NiSi | 986.39
Mn2NiGe | 1051.31
Mn2NiSn | 1022.67
Mn2NiP | 0.02
Mn2NiAs | 1008.23
Mn2NiSb | 960.44
Fe2ScAl | 326.82
Fe2ScGa | 327.11
Fe2ScIn | 549.19
Fe2ScSi | 172.99
Fe2ScGe | 159.27
Fe2ScSn | 139.52
Fe2ScP | 0
Fe2ScAs | 0
Fe2ScSb | 0.03
Fe2TiAl | 177.67
Fe2TiGa | 170.1
Fe2TiIn | 157.01
Fe2TiSi | 0
Fe2TiGe | 0
Fe2TiSn | 0.12
Fe2TiP | 205.68
Fe2TiAs | 190.13
Fe2TiSb | 168.72
Fe2VAl | 0
Fe2VGa | 0
Fe2VIn | 0
Fe2VSi | 169.26
Fe2VGe | 171.76
Fe2VSn | 153
Fe2VP | 0
Fe2VAs | 0
Fe2VSb | 316.6
Fe2CrAl | 204.15
Fe2CrGa | 202.7
Fe2CrIn | 149.06
Fe2CrSi | 425.78
Fe2CrGe | 401.54
Fe2CrSn | 349.11
Fe2CrP | 231.04
Fe2CrAs | 36.43
Fe2CrSb | 527.27
Fe2MnAl | 0.02
Fe2MnGa | 407.84
Fe2MnIn | 33.56
Fe2MnSi | 638.77
Fe2MnGe | 605.16
Fe2MnSn | 981.2
Fe2MnP | 867.98
Fe2MnAs | 802.44
Fe2MnSb | 717.31
Fe2FeAl | 1169.16
Fe2FeGa | 1272.21
Fe2FeIn | 1191.05
Fe2FeSi | 1064.54
Fe2FeGe | 1049.36
Fe2FeSn | 1107.7
Fe2FeP | 1090.32
Fe2FeAs | 1130.62
Fe2FeSb | 1052.82
Fe2CoAl | 1132.27
Fe2CoGa | 1166.54
Fe2CoIn | 1104.93
Fe2CoSi | 931.15
Fe2CoGe | 1092.94
Fe2CoSn | 1000.09
Fe2CoP | 833.19
Fe2CoAs | 960.95
Fe2CoSb | 911.03
Fe2NiAl | 895.85
Fe2NiGa | 924.99
Fe2NiIn | 868.29
Fe2NiSi | 964.86
Fe2NiGe | 939.74
Fe2NiSn | 844.38
Fe2NiP | 660.73
Fe2NiAs | 1046.53
Fe2NiSb | 906.31
Ru2ScAl | 0
Ru2ScGa | 0.03
Ru2ScIn | 0.03
Ru2ScSi | 0
Ru2ScGe | 0
Ru2ScSn | 0.06
Ru2ScP | 0
Ru2ScAs | 0
Ru2ScSb | 0
Ru2TiAl | 0
Ru2TiGa | 0
Ru2TiIn | 0.01
Ru2TiSi | 0
Ru2TiGe | 0
Ru2TiSn | 0
Ru2TiP | 0
Ru2TiAs | 0
Ru2TiSb | 0
Ru2VAl | 0
Ru2VGa | 0
Ru2VIn | 0
Ru2VSi | 168.63
Ru2VGe | 169.55
Ru2VSn | 0.55
Ru2VP | 8.39
Ru2VAs | 319.79
Ru2VSb | 0.03
Ru2CrAl | 186.78
Ru2CrGa | 198.74
Ru2CrIn | 195.5
Ru2CrSi | 357.8
Ru2CrGe | 345.73
Ru2CrSn | 314.16
Ru2CrP | 531.01
Ru2CrAs | 493.81
Ru2CrSb | 457.73
Ru2MnAl | 367
Ru2MnGa | 369.26
Ru2MnIn | 339.79
Ru2MnSi | 539.5
Ru2MnGe | 519.35
Ru2MnSn | 472.12
Ru2MnP | 711.96
Ru2MnAs | 665.12
Ru2MnSb | 614.39
Ru2FeAl | 538.55
Ru2FeGa | 543.48
Ru2FeIn | 501.25
Ru2FeSi | 701.25
Ru2FeGe | 689.59
Ru2FeSn | 636.2
Ru2FeP | 751.84
Ru2FeAs | 722.68
Ru2FeSb | 676.43
Ru2CoAl | 381.18
Ru2CoGa | 281.6
Ru2CoIn | 32.35
Ru2CoSi | 351.74
Ru2CoGe | 348.11
Ru2CoSn | 479.45
Ru2CoP | 414.83
Ru2CoAs | 439.35
Ru2CoSb | 438.63
Ru2NiAl | 0
Ru2NiGa | 0.02
Ru2NiIn | 70.1
Ru2NiSi | 50.22
Ru2NiGe | 81.87
Ru2NiSn | 281.22
Ru2NiP | 0.02
Ru2NiAs | 0.14
Ru2NiSb | 254.08
Co2ScAl | 0.02
Co2ScGa | 0.02
Co2ScIn | 0
Co2ScSi | 183.41
Co2ScGe | 177.56
Co2ScSn | 160.76
Co2ScP | 373.72
Co2ScAs | 344.69
Co2ScSb | 308.31
Co2TiAl | 187.21
Co2TiGa | 187.3
Co2TiIn | 170.58
Co2TiSi | 390.26
Co2TiGe | 372.37
Co2TiSn | 328.48
Co2TiP | 185.7
Co2TiAs | 181.76
Co2TiSb | 206.11
Co2VAl | 392.01
Co2VGa | 389.03
Co2VIn | 344.01
Co2VSi | 192.55
Co2VGe | 181.6
Co2VSn | 510.1
Co2VP | 0.02
Co2VAs | 0.04
Co2VSb | 627.65
Co2CrAl | 599.57
Co2CrGa | 599.32
Co2CrIn | 549.03
Co2CrSi | 830.36
Co2CrGe | 784.61
Co2CrSn | 693.69
Co2CrP | 280.25
Co2CrAs | 275.29
Co2CrSb | 854.89
Co2MnAl | 805.95
Co2MnGa | 813.01
Co2MnIn | 767.41
Co2MnSi | 1039.59
Co2MnGe | 983.33
Co2MnSn | 867.9
Co2MnP | 1242.43
Co2MnAs | 1143.66
Co2MnSb | 1020.09
Co2FeAl | 999.75
Co2FeGa | 993.24
Co2FeIn | 886.99
Co2FeSi | 1141.24
Co2FeGe | 1109.8
Co2FeSn | 979.57
Co2FeP | 997.36
Co2FeAs | 985.19
Co2FeSb | 853.79
Co2CoAl | 816.54
Co2CoGa | 821.05
Co2CoIn | 751.09
Co2CoSi | 618.82
Co2CoGe | 793.75
Co2CoSn | 702.78
Co2CoP | 528.19
Co2CoAs | 537.29
Co2CoSb | 461.22
Co2NiAl | 583.37
Co2NiGa | 587.29
Co2NiIn | 548.73
Co2NiSi | 424.99
Co2NiGe | 429.55
Co2NiSn | 404.94
Co2NiP | 293.51
Co2NiAs | 305.05
Co2NiSb | 225.17
Rh2ScAl | 0
Rh2ScGa | 0
Rh2ScIn | 0
Rh2ScSi | 0
Rh2ScGe | 0
Rh2ScSn | 0
Rh2ScP | 0
Rh2ScAs | 0
Rh2ScSb | 0
Rh2TiAl | 0
Rh2TiGa | 0
Rh2TiIn | 0
Rh2TiSi | 0
Rh2TiGe | 0
Rh2TiSn | 0.32
Rh2TiP | 0
Rh2TiAs | 0
Rh2TiSb | 0
Rh2VAl | 0
Rh2VGa | 56.24
Rh2VIn | 95.06
Rh2VSi | 192.98
Rh2VGe | 188.34
Rh2VSn | 191.5
Rh2VP | 185.97
Rh2VAs | 200.49
Rh2VSb | 0
Rh2CrAl | 506.68
Rh2CrGa | 505.62
Rh2CrIn | 466.42
Rh2CrSi | 387.31
Rh2CrGe | 378.33
Rh2CrSn | 410.36
Rh2CrP | 350.64
Rh2CrAs | 425.22
Rh2CrSb | 447.52
Rh2MnAl | 686.12
Rh2MnGa | 687.81
Rh2MnIn | 649.57
Rh2MnSi | 809.82
Rh2MnGe | 723.88
Rh2MnSn | 707.26
Rh2MnP | 706.27
Rh2MnAs | 690.02
Rh2MnSb | 702.21
Rh2FeAl | 728.75
Rh2FeGa | 715.54
Rh2FeIn | 635.98
Rh2FeSi | 675.54
Rh2FeGe | 589.14
Rh2FeSn | 595.03
Rh2FeP | 604.05
Rh2FeAs | 609.89
Rh2FeSb | 518.22
Rh2CoAl | 524.26
Rh2CoGa | 514.59
Rh2CoIn | 459.67
Rh2CoSi | 402.67
Rh2CoGe | 388.72
Rh2CoSn | 345.09
Rh2CoP | 372.1
Rh2CoAs | 363.14
Rh2CoSb | 320.57
Rh2NiAl | 316.99
Rh2NiGa | 313.6
Rh2NiIn | 230.84
Rh2NiSi | 182
Rh2NiGe | 174.39
Rh2NiSn | 155.23
Rh2NiP | 97.84
Rh2NiAs | 100.79
Rh2NiSb | 60.65
Ni2ScAl | 0
Ni2ScGa | 0
Ni2ScIn | 0
Ni2ScSi | 0
Ni2ScGe | 0
Ni2ScSn | 0
Ni2ScP | 0
Ni2ScAs | 0
Ni2ScSb | 0
Ni2TiAl | 0
Ni2TiGa | 0
Ni2TiIn | 0
Ni2TiSi | 0
Ni2TiGe | 0
Ni2TiSn | 0
Ni2TiP | 0
Ni2TiAs | 0
Ni2TiSb | 0
Ni2VAl | 0
Ni2VGa | 0
Ni2VIn | 0
Ni2VSi | 53.21
Ni2VGe | 183.72
Ni2VSn | 138.3
Ni2VP | 0.02
Ni2VAs | 208.4
Ni2VSb | 285.92
Ni2CrAl | 612.87
Ni2CrGa | 582.71
Ni2CrIn | 592.51
Ni2CrSi | 557.88
Ni2CrGe | 565.42
Ni2CrSn | 575.62
Ni2CrP | 562.89
Ni2CrAs | 569.38
Ni2CrSb | 571.06
Ni2MnAl | 775.08
Ni2MnGa | 767.92
Ni2MnIn | 698.07
Ni2MnSi | 768.53
Ni2MnGe | 747.73
Ni2MnSn | 679.19
Ni2MnP | 826.59
Ni2MnAs | 771.52
Ni2MnSb | 662.01
Ni2FeAl | 628.67
Ni2FeGa | 637.13
Ni2FeIn | 569.96
Ni2FeSi | 627.81
Ni2FeGe | 630.52
Ni2FeSn | 554.76
Ni2FeP | 708.74
Ni2FeAs | 683.67
Ni2FeSb | 566.57
Ni2CoAl | 391.17
Ni2CoGa | 404.28
Ni2CoIn | 357.39
Ni2CoSi | 312.96
Ni2CoGe | 320.2
Ni2CoSn | 263.32
Ni2CoP | 457.24
Ni2CoAs | 437.2
Ni2CoSb | 263.29
Ni2NiAl | 0.02
Ni2NiGa | 0.04
Ni2NiIn | 0.02
Ni2NiSi | 0
Ni2NiGe | 0
Ni2NiSn | 0
Ni2NiP | 0
Ni2NiAs | 0
Ni2NiSb | 0
CrTiGa | 844.28
CrTiIn | 734.76
CrTiSi | 741.17
CrTiGe | 704.43
CrTiSn | 606.81
CrTiP | 512.48
CrTiAs | 548.4
CrTiSb | 472.27
CrVAl | 9.57
CrVGa | 5.76
CrVIn | 3.47
CrVSi | 125.39
CrVGe | 43.18
CrVSn | 34.53
CrVP | 0
CrVAs | 0.02
CrVSb | 151.41
CrCrAl | 96.48
CrCrGa | 83.18
CrCrIn | 49.59
CrCrSi | 0
CrCrGe | 71.67
CrCrSn | 41.46
CrCrP | 126.67
CrCrAs | 160.41
CrCrSb | 36.05
CrMnAl | 89.82
CrMnGa | 97.2
CrMnIn | 28.87
CrMnSi | 9.08
CrMnGe | 16.05
CrMnSn | 8.67
CrMnP | 0.37
CrMnAs | 0
CrMnSb | 31.66
CrFeAl | 131.73
CrFeGa | 140.18
CrFeIn | 165.39
CrFeSi | 11.51
CrFeGe | 0
CrFeSn | 0
CrFeP | 199.53
CrFeAs | 166.09
CrFeSb | 91.18
CrNiAl | 591.68
CrNiGa | 606.71
CrNiIn | 608.12
CrNiSi | 393.6
CrNiGe | 487.55
CrNiSn | 517.09
CrNiP | 445.25
CrNiAs | 421.96
CrNiSb | 425.58
MnTiAl | 20.4
MnTiGa | 46.77
MnTiIn | 92.41
MnTiSi | 0.14
MnTiGe | 76.99
MnTiSn | 464.56
MnTiP | 391.83
MnTiAs | 389.03
MnTiSb | 285.13
MnVAl | 79.34
MnVGa | 14.2
MnVIn | 44.46
MnVSi | 0
MnVGe | 158.53
MnVSn | 184.92
MnVP | 200.83
MnVAs | 211.45
MnVSb | 178.06
MnCrAl | 137.79
MnCrGa | 117.75
MnCrIn | 48.91
MnCrSi | 171.66
MnCrGe | 213.63
MnCrSn | 51.21
MnCrP | 0
MnCrAs | 0
MnCrSb | 2.46
MnMnAl | 145.29
MnMnGa | 88.97
MnMnIn | 8.27
MnMnSi | 1.59
MnMnGe | 0
MnMnSn | 29.26
MnMnP | 244.53
MnMnAs | 207.85
MnMnSb | 171.17
MnFeAl | 0.29
MnFeGa | 1.44
MnFeIn | 0.02
MnFeSi | 0.17
MnFeGe | 210.14
MnFeSn | 172.83
MnFeP | 482.67
MnFeAs | 444
MnFeSb | 641.49
MnNiAl | 621.51
MnNiGa | 658.89
MnNiIn | 638.77
MnNiSi | 587.36
MnNiGe | 575.93
MnNiSn | 595.79
MnNiP | 422.21
MnNiAs | 612.39
MnNiSb | 568.01
FeTiAl | 73.16
FeTiGa | 1.29
FeTiIn | 75.96
FeTiSi | 214.63
FeTiGe | 287.83
FeTiSn | 271.79
FeTiP | 201.32
FeTiAs | 202.87
FeTiSb | 167.84
FeVAl | 185.21
FeVGa | 128.52
FeVIn | 13.08
FeVSi | 171.67
FeVGe | 215.58
FeVSn | 175.78
FeVP | 0
FeVAs | 0
FeVSb | 0
FeCrAl | 151.21
FeCrGa | 181.93
FeCrIn | 172.59
FeCrSi | 0
FeCrGe | 0
FeCrSn | 0
FeCrP | 244.1
FeCrAs | 226.12
FeCrSb | 189.17
FeMnAl | 0.02
FeMnGa | 2.58
FeMnIn | 96.01
FeMnSi | 239.09
FeMnGe | 227.53
FeMnSn | 178.8
FeMnP | 493.67
FeMnAs | 443.51
FeMnSb | 372.49
FeFeAl | 668.88
FeFeGa | 699.35
FeFeIn | 819.41
FeFeSi | 485.46
FeFeGe | 465.42
FeFeSn | 745.47
FeFeP | 727.1
FeFeAs | 672.34
FeFeSb | 576.32
FeNiAl | 582.31
FeNiGa | 596.75
FeNiIn | 528.66
FeNiSi | 461.33
FeNiGe | 537.21
FeNiSn | 505.13
FeNiP | 29.17
FeNiAs | 493.88
FeNiSb | 470.11
RuTiAl | 43.08
RuTiGa | 1.54
RuTiIn | 2.25
RuTiSi | 0.08
RuTiGe | 4.6
RuTiSn | 0.03
RuTiP | 0
RuTiAs | 0
RuTiSb | 0.05
RuVAl | 302.97
RuVGa | 289.84
RuVIn | 280.39
RuVSi | 122.87
RuVGe | 129.16
RuVSn | 176.35
RuVP | 0
RuVAs | 0
RuVSb | 0
RuCrAl | 137.93
RuCrGa | 133.09
RuCrIn | 430.56
RuCrSi | 0
RuCrGe | 0
RuCrSn | 0
RuCrP | 213.42
RuCrAs | 196.49
RuCrSb | 171.17
RuMnAl | 0.08
RuMnGa | 21.28
RuMnIn | 637.91
RuMnSi | 208.31
RuMnGe | 200.38
RuMnSn | 626.58
RuMnP | 423.56
RuMnAs | 388.51
RuMnSb | 500.33
RuFeAl | 574.3
RuFeGa | 611.19
RuFeIn | 567
RuFeSi | 447.8
RuFeGe | 450
RuFeSn | 479.44
RuFeP | 564.31
RuFeAs | 556.1
RuFeSb | 507.6
RuNiAl | 283.32
RuNiGa | 216.73
RuNiIn | 271.84
RuNiSi | 168.43
RuNiGe | 143.6
RuNiSn | 129.97
RuNiP | 0
RuNiAs | 0
RuNiSb | 0
CoTiAl | 209.92
CoTiGa | 217.71
CoTiIn | 229.56
CoTiSi | 214.82
CoTiGe | 199.84
CoTiSn | 170.89
CoTiP | 0
CoTiAs | 0
CoTiSb | 0
CoVAl | 148.44
CoVGa | 185.46
CoVIn | 178.26
CoVSi | 0
CoVGe | 0
CoVSn | 0
CoVP | 240.32
CoVAs | 220.05
CoVSb | 188.9
CoCrAl | 0
CoCrGa | 0
CoCrIn | 0
CoCrSi | 240.62
CoCrGe | 225.65
CoCrSn | 191.78
CoCrP | 489.39
CoCrAs | 441.25
CoCrSb | 378.65
CoMnAl | 237.8
CoMnGa | 228.54
CoMnIn | 769.27
CoMnSi | 480.89
CoMnGe | 447.56
CoMnSn | 542.02
CoMnP | 730.84
CoMnAs | 658.07
CoMnSb | 564.52
CoFeAl | 585.64
CoFeGa | 595.16
CoFeIn | 644.7
CoFeSi | 717.99
CoFeGe | 668.9
CoFeSn | 574.33
CoFeP | 932.21
CoFeAs | 871.36
CoFeSb | 752.67
CoNiAl | 230.64
CoNiGa | 250.96
CoNiIn | 274.62
CoNiSi | 0
CoNiGe | 0.05
CoNiSn | 0.04
CoNiP | 67.64
CoNiAs | 106.48
CoNiSb | 77.75
RhTiAl | 218.92
RhTiGa | 207.45
RhTiIn | 210.74
RhTiSi | 0.28
RhTiGe | 12.14
RhTiSn | 0.02
RhTiP | 0
RhTiAs | 0
RhTiSb | 0
RhVAl | 150.18
RhVGa | 166.97
RhVIn | 155.81
RhVSi | 0
RhVGe | 0
RhVSn | 0
RhVP | 204.19
RhVAs | 188.5
RhVSb | 166.45
RhCrAl | 0
RhCrGa | 0
RhCrIn | 579.27
RhCrSi | 205.31
RhCrGe | 194.45
RhCrSn | 170.3
RhCrP | 409.9
RhCrAs | 377.64
RhCrSb | 392.69
RhMnAl | 729.06
RhMnGa | 728.14
RhMnIn | 669.74
RhMnSi | 567.87
RhMnGe | 592.28
RhMnSn | 598.89
RhMnP | 611.6
RhMnAs | 568
RhMnSb | 545.01
RhFeAl | 544.09
RhFeGa | 539.05
RhFeIn | 509.08
RhFeSi | 605.34
RhFeGe | 577.34
RhFeSn | 502.55
RhFeP | 698.72
RhFeAs | 676.62
RhFeSb | 598.77
RhNiAl | 107.92
RhNiGa | 0.22
RhNiIn | 80.71
RhNiSi | 0
RhNiGe | 0
RhNiSn | 0
RhNiP | 0
RhNiAs | 0.02
RhNiSb | 0
NiTiAl | 191.99
NiTiGa | 197.6
NiTiIn | 172.03
NiTiSi | 0
NiTiGe | 0
NiTiSn | 0
NiTiP | 0
NiTiAs | 0.04
NiTiSb | 0
NiVAl | 0
NiVGa | 0
NiVIn | 0
NiVSi | 216.78
NiVGe | 211.74
NiVSn | 183.72
NiVP | 437.44
NiVAs | 417.8
NiVSb | 363.09
NiCrAl | 218.59
NiCrGa | 219.36
NiCrIn | 639.23
NiCrSi | 460.85
NiCrGe | 432.43
NiCrSn | 453.99
NiCrP | 694.79
NiCrAs | 626.96
NiCrSb | 553.69
NiMnAl | 659.02
NiMnGa | 683.92
NiMnIn | 667.23
NiMnSi | 686.22
NiMnGe | 644.47
NiMnSn | 605.62
NiMnP | 909.94
NiMnAs | 828.55
NiMnSb | 718.83
NiFeAl | 649.34
NiFeGa | 648.64
NiFeIn | 555.88
NiFeSi | 767.94
NiFeGe | 756.62
NiFeSn | 645.83
NiFeP | 845.84
NiFeAs | 779.06
NiFeSb | 624.51
NiNiAl | 0
NiNiGa | 0
NiNiIn | 0
NiNiSi | 0
NiNiGe | 0
NiNiSn | 0.02
NiNiP | 0
NiNiAs | 0
NiNiSb | 0
Sc2TiIn | 151.86
Sc2TiSi | 160.74
Sc2TiSn | 167.98
Sc2TiP | 101.86
Sc2TiAs | 63.04
Sc2VAs | 0.19
Sc2ZnP | 0
Sc2ZnAs | 0
Ti2VAs | 251.48
Ti2NiAl | 0
V2CuAl | 14.63
V2ZnAs | 98.36
Cr2CuP | 41.84
Cr2ZnP | 63.29
Mn2NiP | 254.94
Mn2ZnP | 1029.81
Mn2ZnSb | 881.13
Fe2CuAs | 894.68
Fe2CuSb | 765.23
Fe2ZnGe | 781.33
Fe2ZnSn | 704.36
Fe2ZnAs | 784.98
Co2NiGa | 550.35
Co2NiIn | 511.2
Co2NiSi | 486.68
Co2NiGe | 486.69
Co2NiSn | 445.48
Co2CuIn | 475.53
Co2CuSi | 463.9
Cu2ZnSi | 0
Cu2ZnGe | 0
Cu2ZnP | 0
Cu2ZnSb | 0
Ti2CrSn | 0
Ti2CrSb | 137.85
Ti2MnSn | 142.18
Ti2CoIn | 289.62
V2CrSi | 0.06
V2CrGe | 354
V2CrSn | 360.14
V2CrSb | 448.08
V2MnAl | 357.29
V2MnGa | 356.87
V2MnIn | 485.13
V2MnSi | 0.17
V2MnGe | 503.07
V2MnSn | 460.79
V2MnP | 117.36
V2FeAl | 521.99
V2FeGa | 511.93
V2FeIn | 457.97
V2FeSi | 381.04
V2CoIn | 318.75
Cr2MnAl | 374.22
Cr2MnGa | 372.72
Cr2MnIn | 536.35
Cr2MnSi | 232.21
Cr2FeAl | 195.11
Cr2FeGa | 188.23
Cr2FeIn | 158.1
Cr2FeSi | 0.13
Cr2FeGe | 3.03
Cr2FeSn | 3.84
Cr2FeP | 216.33
Cr2FeAs | 196.17
Cr2FeSb | 169.76
Cr2CoAl | 1.82
Cr2CoGa | 14.09
Cr2CoIn | 23.24
Cr2CoSn | 168.16
Cr2CoP | 418.86
Cr2CoSb | 333.65
Cr2NiAl | 200.31
Cr2NiGa | 181.53
Cr2NiIn | 116.79
Cr2NiSn | 130.74
Cr2NiSb | 207.27
Cr2CuAl | 134.63
Cr2CuGa | 77.26
Cr2CuIn | 22.06
Cr2CuSi | 154.01
Cr2CuGe | 107.85
Cr2CuSn | 34.89
Cr2CuSb | 46.94
Cr2ZnAl | 121
Cr2ZnGa | 12.9
Cr2ZnIn | 0.51
Cr2ZnSn | 14.65
Mn2FeAl | 195.31
Mn2FeGa | 198.49
Mn2FeIn | 215.38
Mn2FeSi | 424.03
Mn2FeGe | 399.11
Mn2FeSn | 334.38
Mn2FeP | 648.75
Mn2FeAs | 594.65
Mn2FeSb | 517.29
Mn2CoAl | 393.53
Mn2CoGa | 389.1
Mn2CoIn | 291.77
Mn2CoSi | 627.28
Mn2CoGe | 590.61
Mn2CoSn | 250.96
Mn2CoP | 853.28
Mn2CoAs | 785.13
Mn2CoSb | 691.7
Mn2NiAl | 223.7
Mn2NiGa | 221.37
Mn2NiIn | 83.53
Mn2NiSi | 214.57
Mn2NiGe | 166.21
Mn2NiSn | 88.86
Mn2CuAl | 33.42
Mn2CuGa | 57.86
Mn2CuIn | 38.22
Fe2CoAl | 998.74
Fe2CoGa | 1026.11
Fe2CoIn | 1027.68
Fe2CoSi | 1044.71
Fe2CoGe | 1007.57
Fe2CoSn | 946.13
Fe2CoP | 1223.17
Fe2CoAs | 1150.96
Fe2CoSb | 1021.94
Fe2NiAl | 937.04
Fe2NiGa | 946.66
Fe2NiIn | 873.12
Co2NiAl | 602.41